## TH (2)
|  |  |  | c«ng ty cæ phÇn 1285 | [12 empty] | b¶ng tæng hîp kÕt qu¶ thÝ nghiÖm mÉu ®Êt
|  |  |  | phßng tn & k® cl c«ng tr×nh | [12 empty] | c«ng tr×nh: TR¹M B¥M CÊP N¦íC, BÓ CHøA N¦íC S¹CH
|  |  |  | LAS -XD1285 | [12 empty] | ®Þa ®iÓm: B¾C KHU A - KCN BØM S¥N A - THÞ X· BØM S¥N - TØNH THANH HãA
§Þa chØ: §­êng Vâ Nguyªn Gi¸p, tæ 09, P.Hoµng DiÖu, TP Th¸i B×nh
§T:02273.745.222; Email: LAS1285.CCQC@gmail.com
Sè hiÖu mÉu thÝ nghiÖm | Hè khoan kh¶o s¸t | Ký hiÖu mÉu ®Êt | §é s©u lÊy mÉu (m) | Thµnh phÇn h¹t, P (%) | [10 empty] | §é Èm tù nhiªn | Khèi l­îng riªng | Khèi l­îng TT tù nhiªn | Khèi l­îng thÓ tich kh« | §é b·o hoµ | §é lç rçng | HÖ sè rçng | §é Èm giíi h¹n ch¶y | §é Èm giíi h¹n dÎo | ChØ sè dÎo | ChØ sè ch¶y | Gãc nghỉ c¸t |  | HÖ sè rçng |  | Khèi l­îng thÓ tÝch kh« |  | HÖ sè nÐn a1-2 | thÝ nghiÖm c¾t trùc tiÕp |  | PH¢N LO¹I §ÊT
|  |  |  | 40.0-20.0 | 20.0-10.0 | 10.0-5.0 | 5.0-2.0 | 2.0-0.5 | 0.5-0.25 | 0.25-0.10 | 0.10-0.05 | 0.05-0.01 | 0.01-0.005 | <0.005
[26 empty] | Kh« | ¦ít | LN | NN | LN | NN |  | Gãc ma s¸t trong | Lùc kÕt dÝnh
[15 empty] | W | D | gw | gd | S | n | eo | WL | Wp | Ip | B | akh« | a­ít | emax | emin | gcmax | gcmin | a1-2 | j | C
[15 empty] | % | g/cm3 | g/cm3 | g/cm3 | % | % |  | % | % | % |  | §é | §é |  |  | g/cm3 | g/cm3 | cm2/kG | ®é (deg,min) | kG/cm2
1 | 2 | 3 | 4 |  |  |  | 5 | 6 | 7 | 8 | 9 | 10 | 11 | 12 | 13 | 14 | 15 | 16 | 17 | 18 | 19 | 20 | 21 | 22 | 23 | 24 | 25 | 26 | 27 | 28 | 29 | 30 | 31 | 32 | 33
Líp 2. SÐt, sÐt pha mµu x¸m vµng, lÉn d¨m côc, d¨m s¹n, tr¹ng th¸i dÎo cøng tíi nöa cøng
474 | HK10 | UD1 | 1.8-2.0 | 0 | 0 | 1.704822 | 6.429615 | 4.067219 | 0.9011203 | 2.75207 | 30.84515 | 11.6 | 7.7 | 34 | 38.61 | 2.69 | 1.8035 | 1.301133 | 97.30001 | 51.63076 | 1.067429 | 52.83 | 31.7 | 21.13 | 0.3270232 | [6 empty] | 0.026 | 1253.9 | 0.2688333 | SÐt lÉn nhiÒu s¹n, mµu x¸m vµng, x¸m ®en, tr¹ng th¸i dÎo cøng
473 | HK10 | UD2 | 3.8-4.0 | 0 | 0 | 2.393804 | 8.354846 | 6.87632 | 1.079559 | 2.46421 | 28.93126 | 7.1 | 7.5 | 35.3 | 34.98 | 2.7 | 1.865667 | 1.38218 | 99.05859 | 48.80815 | 0.9534358 | 51.74 | 32.56 | 19.18 | 0.1261731 | [6 empty] | 0.017 | 1621.418 | 0.4163333 | SÐt lÉn nhiÒu s¹n, mµu x¸m vµng, x¸m ®en, tr¹ng th¸i nöa cøng
475 | HK10 | UD3 | 6.0-6.2 | 0 | 0 | 0 | 12.38749 | 5.708195 | 1.657982 | 4.358124 | 19.8882 | 12.6 | 5.2 | 38.2 | 34.22 | 2.68 | 1.868833 | 1.392366 | 99.16893 | 48.04605 | 0.9247816 | 55 | 32.28 | 22.72 | 0.08538732 | [6 empty] | 0.016 | 1652.983 | 0.4693333 | SÐt lÉn nhiÒu s¹n, mµu x¸m vµng, x¸m ®en, tr¹ng th¸i nöa cøng
487 | HK11 | UD1 | 1.8-2.0 | 0 | 12.47362 | 10.62134 | 9.495897 | 5.767878 | 3.376319 | 7.432591 | 5.732356 | 19 | 11.1 | 15 | 29.02 | 2.73 | 1.912833 | 1.482587 | 94.16072 | 45.6928 | 0.8413763 | 36.78 | 23.51 | 13.27 | 0.4152223 | [6 empty] | 0.027 | 1257.166 | 0.1643333 | SÐt pha lÉn nhiÒu s¹n, mµu x¸m vµng, tr¹ng th¸i dÎo cøng
488 | HK11 | UD2 | 3.8-4.0 | 17.361 | 9.460581 | 13.3112 | 3.502075 | 3.950207 | 1.560166 | 3.784232 | 18.37054 | 9.6 | 5.9 | 13.2 | 26.68 | 2.71 | 1.946 | 1.536154 | 94.6191 | 43.31535 | 0.7641459 | 34.27 | 21.96 | 12.31 | 0.3834281 | [6 empty] | 0.022 | 1352.461 | 0.1916667 | SÐt pha lÉn d¨m s¹n, mµu x¸m vµng, x¸m ®en, tr¹ng th¸i dÎo cøng
489 | HK12 | UD1 | 1.8-2.0 | 0 | 0 | 0 | 9.170766 | 6.430077 | 2.24877 | 3.162333 | 10.48805 | 22.2 | 12.6 | 33.7 | 39.03 | 2.72 | 1.789 | 1.286773 | 95.31345 | 52.69218 | 1.113816 | 47.82 | 27.94 | 19.88 | 0.5578471 | [6 empty] | 0.04 | 952.2386 | 0.183 | SÐt lÉn s¹n, mµu x¸m vµng, tr¹ng th¸i dÎo mÒm
490 | HK12 | UD2 | 4.0-4.2 | 16.01951 | 12.29268 | 9.521951 | 6.146341 | 5.482927 | 1.834146 | 2.614634 | 2.587805 | 6.7 | 6 | 30.8 | 29.15 | 2.7 | 1.914167 | 1.482127 | 95.78237 | 45.10642 | 0.8217066 | 43.48 | 26.03 | 17.45 | 0.1787966 | [6 empty] | 0.016 | 1657.702 | 0.4156667 | SÐt lÉn d¨m s¹n, mµu x¸m vµng, x¸m ®en, tr¹ng th¸i nöa cøng
491 | HK13 | UD1 | 1.8-2.0 | 0 | 16.25239 | 11.32356 | 13.2781 | 6.81963 | 2.124495 | 3.229233 | 1.472594 | 7.4 | 5.9 | 32.2 | 36.77 | 2.72 | 1.831333 | 1.338988 | 96.97092 | 50.77251 | 1.031386 | 48.27 | 27.76 | 20.51 | 0.4392979 | [6 empty] | 0.026 | 1111.982 | 0.255 | SÐt lÉn nhiÒu s¹n, mµu x¸m vµng, x¸m ®en, tr¹ng th¸i dÎo cøng
492 | HK13 | UD2 | 3.8-4.0 | 15.34054 | 14.27636 | 11.54224 | 5.386379 | 6.794368 | 1.735429 | 2.24296 | 3.681729 | 3.3 | 2.7 | 33 | 30.26 | 2.71 | 1.923 | 1.476278 | 98.12715 | 45.52479 | 0.8356973 | 44.87 | 26.65 | 18.22 | 0.1981339 | [6 empty] | 0.018 | 1552.863 | 0.3993333 | SÐt lÉn nhiÒu d¨m s¹n, mµu x¸m vµng, tr¹ng th¸i nöa cøng
Gi¸ trÞ trung b×nh |  |  |  | 5.413449 | 7.195071 | 6.713213 | 8.239057 | 5.766314 | 1.835332 | 3.560043 | 13.5553 | 11.05556 | 7.177778 | 29.48889 | 33.19111 | 2.706667 | 1.872704 | 1.408732 | 96.72236 | 47.95433 | 0.9281971 | 46.11778 | 27.82111 | 18.29667 | 0.3012566 | [6 empty] | 0.02311111 | 1406 | 0.3070556
Gi¸ trÞ lín nhÊt | [14 empty] | 39.03 | 2.73 | 1.946 | 1.536154 | 99.16893 | 52.69218 | 1.113816 | 55 | 32.56 | 22.72 | 0.5578471 | [6 empty] | 0.04 | 1657.702 | 0.4693333
Gi¸ trÞ nhá nhÊt | [14 empty] | 26.68 | 2.68 | 1.789 | 1.286773 | 94.16072 | 43.31535 | 0.7641459 | 34.27 | 21.96 | 12.31 | 0.08538732 | [6 empty] | 0.016 | 952.2386 | 0.1643333
Trưởng phòng TN
Ks. Bùi Bá Trường