## BTH da
c«ng ty cæ phÇn 1285
phßng thÝ nghiÖm vµ kiÓm ®Þnh chÊt l­îng c«ng tr×nh las xd 1285 §/c: §­êngVâ Nguyªn Gi¸p - ph­êng Hoµng DiÖu - TP.Th¸i B×nh
b¶ng tæng hîp chØ tiªu c¬ lý c¸c mÉu ®¸
c«ng tr×nh: TR¹M B¥M CÊP N¦íC Vµ BÓ CHøA N¦íC S¹CH
Sè thÝ nghiÖm | Sè hiÖu hè khoan | ChiÒu s©u lÊy mÉu | Khèi l­îng riªng | MÉu ®¸ ë tr¹ng th¸i kh« giã |  | MÉu ®¸ ë tr¹ng th¸i b·o hßa |  | HÖ sè hãa mÒm | Tû lÖ khe hë | §é hót Èm | §é khe hë
|  |  |  | Khèi l­îng thÓ tÝch trung b×nh | C­êng ®é kh¸ng nÐn trung b×nh | Khèi l­îng thÓ tÝch trung b×nh | C­êng ®é kh¸ng nÐn trung b×nh
|  |  | ∆ | gk | Rk | gbh | Rbh | K | e | W | n
|  | (m) | g/cm3 | g/cm3 | kG/cm2 | g/cm3 | kG/cm2 | - | - | % | %
1 | HK10 | 8.02-8.20 | 2.709575 | 2.650164 | 336.4763 | 2.672089 | 290.4443 | 0.8631941 | 0.0140285 | 0.7861383 | 1.383442
2 | HK10 | 9.12-9.30 | 2.731507 | 2.688058 | 493.4237 | 2.703964 | 458.6564 | 0.9295386 | 0.01018621 | 0.5237633 | 1.00835
3 | HK11 | 6.33-6.50 | 2.727973 | 2.69059 | 507.966 | 2.70429375 | 480.6365 | 0.9461981 | 0.008756346 | 0.5162828 | 0.8680338
4 | HK11 | 7.35-7.50 | 2.711068 | 2.651487 | 412.5594 | 2.673465 | 366.9619 | 0.8894765 | 0.01406506 | 0.9933775 | 1.386998
5 | HK12 | 6.63-6.80 | 2.699089 | 2.633333 | 324.4345 | 2.657695 | 275.7659 | 0.8499894 | 0.01557508 | 0.9415457 | 1.533621
6 | HK12 | 7.68-7.80 | 2.704173 | 2.647749 | 400.005 | 2.668615 | 367.6352 | 0.9190766 | 0.01332433 | 0.7432704 | 1.314913
7 | HK12 | 8.20-8.50 | 2.745587 | 2.70662 | 569.9425 | 2.720813 | 547.8477 | 0.9612332 | 0.008105448 | 0.5216095 | 0.8040278
8 | HK13 | 8.55-8.70 | 2.741645 | 2.69881 | 516.7622 | 2.714433 | 485.681 | 0.9398539 | 0.009025221 | 0.492891 | 0.8944495
9 | HK13 | 9.5-9.8 | 2.718035 | 2.669323 | 441.7987 | 2.687245 | 401.8177 | 0.909504 | 0.01045812 | 0.702439 | 1.034988
Gi¸ trÞ trung b×nh |  |  | 2.720961 | 2.670681 | 444.8187 | 2.689179 | 408.3829 | 0.9120071 | 0.0115027 | 0.6912575 | 1.136536
Gi¸ trÞ lín nhÊt |  |  | 2.745587 | 2.70662 | 569.9425 | 2.720813 | 547.8477 | 0.9612332 | 0.01557508 | 0.9933775 | 1.533621
Gi¸ trÞ nhá nhÊt |  |  | 2.699089 | 2.633333 | 324.4345 | 2.657695 | 275.7659 | 0.8499894 | 0.008105448 | 0.492891 | 0.8040278