## BTH gui Tuoi
B¶ng tæng c¸c chØ tiªu c¬ lý cña ®Êt
c«ng tr×nh: KHU §¤ THÞ D¢N C¦ KM7
h¹ng môc: nhµ ë thÊp tÇng
®Þa ®iÓm: ph­êng t©n an, tp bu«n ma thuét tØnh ®¨k l¨k
Sè TT | Sè hiÖu mÉu TN | Hè Khoan | §é s©u lÊy mÉu | Tû lÖ thµnh phÇn h¹t (%) | [11 empty] | §é Èm tù nhiªn | Khèi l­îng thÓ tÝch tù nhiªn | Khèi l­îng thÓ tÝch kh« | Khèi l­îng thÓ tÝch h¹t | HÖ sè rçng | §é lç rçng | §é b·o hßa | §é Èm giíi h¹n ch¶y | §é Èm giíi h¹n dÎo | ChØ sè dÎo | §é sÖt | HÖ sè nÐn lón | [6 empty] | Søc kh¸ng c¾t | [6 empty] | Søc kh¸ng c¾t |  | HÖ sè cè kÕt | HÖ sè nÐn lón cè kÕt | ChØ sè cè kÕt | HÖ sè thÊm cè kÕt | NÐN 3 TRôC(CU) |  | NÐN 3 TRôC(UU) |  | TÝnh chÊt c¬ lý cña c¸t | [5 empty] | TÝnh chÊt c¬ lý cña c¸t |  |  |  | Hệ số thấm Kth | M« ®un tæng biÕn d¹ng E0 | Søc chÞu t¶I quy ­íc R0
|  |  |  | 50-20 | 20-10 | 5-10 | 2-5 | 1-2 | 0.5-1 | 0.25-0.5 | 0.1-0.25 | 0.05-0.1 | 0.01-0.05 | 0.005-0.01 | <0.005 | [18 empty] | øng lùc c¾t | [6 empty] | Gãc ma s¸t trong | Lùc dÝnh kÕt |  |  |  |  | Lùc dÝnh kÕt | Gãc ma s¸t trong | Lùc dÝnh kÕt | Gãc ma s¸t trong | Gãc nghỉ kh« | Gãc nghØ ­ít | HÖ sè rçng |  | Gãc nghỉ ướt |  | HÖ sè rçng |  | Dung träng kh«
[57 empty] | e |  | gc | g’
[16 empty] | W | g | gc | gs | eo | n | G | Wl | Wp | Ip | Is | a0-0.25 | a0.25-0.5 | a0-0.5 | a0.5-1.0 | a1-2 | a2-4 | a4-8 | t0.25 | t0.5 | t0.75 | t1 | t1.5 | t2 | t3 | j | C | Cv | av | Cc | K | C' | j' | C | j | ak | a­ | e |  | gc | g’
|  |  | m | mm | [11 empty] | % | g/cm3 | g/cm3 | g/cm3 |  | % | % | % | % | % | % | cm2/kG | [6 empty] | kG/cm2 | [6 empty] | ®é | kG/cm2 | 10-3 cm2/s | cm2/kG |  | 10-7 cm/s | kG/cm2 | ®é | kG/cm2 | ®é | ®é | ®é | min | max | g/cm3 | g/cm3 | min | max | g/cm3 | g/cm3 | cm/s | cm2/kg | kG/cm2
1 | 2 | 3 | 4 | 5 | 6 | 7 | 8 | 9 | 10 | 11 | 12 | 13 | 14 | 15 | 16 | 17 | 18 | 19 | 20 | 21 | 22 | 23 | 24 | 25 | 26 | 27 | 30 | 31 | 32 | 33 | 34 | 35 | 36 | 37 | 38 |  | 39 | 40 | 41 | 42 | 43 | 44 | 45 | 46 | 47 | 48 | 49 | 50 | 51 | 52 | 53 | 54 | 55 | 56 | 57 | 58 |  |  |  |  | 59 | 60 | 61
Lớp 2: Đất sét pha, màu nâu đỏ lẫn dăm sạn, đá vụn, trạng thái dẻo cứng - nửa cứng
1 |  | 1 | 2.8-3.0 |  |  | 1.9 | 2.6 | 4.3 | 1.2 | 1.8 | 7.1 | 8 | 22.7 | 21.4 | 29 | 21.9 | 2.05 | 1.681706 | 2.74 | 0.6292976 | 38.62386 | 95.35394 | 36.6 | 20.5 | 16.1 | 0.08695652 |  |  | 0.037 | 0.027 | 0.024 | 0.018 | 0.012 | [7 empty] | 1953 | 0.266
2 |  | 1 | 4.8-5.0 |  |  |  |  | 1.9 | 0.6 | 4.4 | 9.7 | 9.1 | 29.4 | 18.4 | 26.5 | 22 | 1.96 | 1.606557 | 2.71 | 0.6868367 | 40.71744 | 86.80374 | 33.7 | 18.4 | 15.3 | 0.2352941 |  |  | 0.036 | 0.032 | 0.024 | 0.018 | 0.011 | [7 empty] | 1824 | 0.272
3 |  | 1 | 6.8-7.0 |  |  |  | 3.5 | 1.6 | 3.2 | 2.9 | 10.1 | 10.3 | 27.7 | 16.7 | 24 | 18.8 | 2.1 | 1.767677 | 2.7 | 0.5274286 | 34.53049 | 96.24052 | 29.6 | 16.1 | 13.5 | 0.2 |  |  | 0.032 | 0.026 | 0.021 | 0.017 | 0.009 | [7 empty] | 1955 | 0.266
4 |  | 1 | 8.6-8.8 | [5 empty] | 1.5 | 9.7 | 14.3 | 18 | 25.3 | 12.6 | 18.6 | 23.7 | 2.02 | 1.632983 | 2.712 | 0.6607644 | 39.78676 | 97.2728 | 30.9 | 19.9 | 11 | 0.3454545 |  |  | 0.038 | 0.032 | 0.027 | 0.023 | 0.014 | [7 empty] | 1536 | 0.212
5 |  | 1 | 10.8-11.0 |  |  | 7 | 6.8 | 3.2 | 2.3 | 5.3 | 8.7 | 10.3 | 13.4 | 18 | 25 | 33.9 | 1.87 | 1.396565 | 2.72 | 0.9476364 | 48.65571 | 97.30315 | 41.3 | 26.8 | 14.5 | 0.4896552 |  |  | 0.051 | 0.042 | 0.036 | 0.022 | 0.016 | [7 empty] | 1205 | 0.185
6 |  | 1 | 12.8-13.0 | [5 empty] | 0.8 | 2.7 | 10.3 | 13.1 | 34.1 | 14.2 | 24.8 | 38.9 | 1.82 | 1.310295 | 2.71 | 1.068236 | 51.64962 | 98.6851 | 45.2 | 30.9 | 14.3 | 0.5594406 |  |  | 0.06 | 0.053 | 0.041 | 0.03 | 0.02 | [7 empty] | 1146 | 0.203
7 |  | 1 | 14.8-15.0 |  |  | 5.3 | 2.8 | 1.9 | 3.3 | 4.5 | 9.3 | 8.1 | 21.2 | 19.3 | 24.3 | 31 | 1.89 | 1.442748 | 2.69 | 0.8644974 | 46.36624 | 96.46068 | 37.5 | 23.5 | 14 | 0.5357143 |  |  | 0.058 | 0.043 | 0.035 | 0.026 | 0.018 | [7 empty] | 1310 | 0.228
8 |  | 2 | 2.8-3.0 |  |  |  | 2.5 | 4.3 | 1.2 | 4 | 11.4 | 13.4 | 26.9 | 12.8 | 23.5 | 26.21 | 1.98 | 1.568814 | 2.72 | 0.7337939 | 42.32302 | 97.15425 | 35.9 | 22.4 | 13.5 | 0.2822222 |  |  | 0.045 | 0.037 | 0.028 | 0.021 | 0.015 | [7 empty] | 1428 | 0.242
9 |  | 2 | 4.8-5.0 |  |  |  | 1.6 | 2 | 2.1 | 6.7 | 13.1 | 15.1 | 19.1 | 14.7 | 25.6 | 27.57 | 1.94 | 1.520734 | 2.73 | 0.7951861 | 44.29547 | 94.65218 | 38.3 | 23.9 | 14.4 | 0.2548611 |  |  | 0.048 | 0.038 | 0.032 | 0.024 | 0.016 | [7 empty] | 1648 | 0.282
10 |  | 2 | 6.8-7.0 |  |  |  | 0.8 | 1.9 | 0.6 | 4.5 | 10.3 | 11.1 | 28.9 | 18 | 23.9 | 28.2 | 1.96 | 1.528861 | 2.72 | 0.779102 | 43.79187 | 98.4518 | 38.6 | 24.7 | 13.9 | 0.2517986 |  |  | 0.048 | 0.037 | 0.033 | 0.025 | 0.017 | [7 empty] | 1312 | 0.264
11 |  | 2 | 8.8-9.0 | [6 empty] | 2.7 | 3.5 | 7.6 | 47.31 | 20.2 | 18.69 | 22.2 | 2.04 | 1.669394 | 2.71 | 0.6233431 | 38.39873 | 96.51506 | 30.7 | 19.4 | 11.3 | 0.2477876 |  |  | 0.039 | 0.032 | 0.027 | 0.023 | 0.014 | [7 empty] | 1730 | 0.25
12 |  | 2 | 10.8-11.0 |  |  | 4.6 | 5.7 | 1.6 | 0.8 | 4 | 6.3 | 9 | 21 | 19.4 | 27.6 | 26.1 | 2 | 1.586043 | 2.73 | 0.721265 | 41.90319 | 98.78893 | 37.7 | 22.1 | 15.6 | 0.2564103 |  |  | 0.042 | 0.033 | 0.025 | 0.017 | 0.012 | [7 empty] | 1802 | 0.267
13 |  | 2 | 12.8-13.0 |  |  | 6 | 3.5 | 6.3 | 1.2 | 2 | 8.6 | 10.1 | 21.7 | 21.6 | 19 | 25.3 | 2.01 | 1.60415 | 2.72 | 0.695602 | 41.0239 | 98.93014 | 34.9 | 23.9 | 11 | 0.1272727 |  |  | 0.038 | 0.032 | 0.028 | 0.024 | 0.017 | [7 empty] | 1854 | 0.235
14 |  | 2 | 14.8-15.0 | [5 empty] | 0.6 | 6.5 | 11.6 | 11.1 | 30.2 | 16.5 | 23.5 | 25.9 | 1.99 | 1.58062 | 2.71 | 0.7145176 | 41.67456 | 98.23271 | 38 | 24.5 | 13.5 | 0.1037037 |  |  | 0.058 | 0.043 | 0.03 | 0.025 | 0.019 | [7 empty] | 1723 | 0.27
15 |  | 3 | 2.8-3.0 |  |  |  | 3.8 | 4.6 | 1.3 | 2.8 | 8 | 7.3 | 23.3 | 21.1 | 27.8 | 25.4 | 2 | 1.594896 | 2.73 | 0.71171 | 41.57889 | 97.43013 | 39.2 | 23.6 | 15.6 | 0.1153846 |  |  | 0.036 | 0.03 | 0.026 | 0.019 | 0.013 | [7 empty] | 1907 | 0.285
16 |  | 3 | 4.8-5.0 |  |  |  | 0.6 | 2 | 2.1 | 6.7 | 13.1 | 15.1 | 21.1 | 14.7 | 24.6 | 25.5 | 1.95 | 1.553785 | 2.72 | 0.7505641 | 42.87556 | 92.41049 | 33.4 | 22.2 | 11.2 | 0.2946429 |  |  | 0.039 | 0.033 | 0.027 | 0.021 | 0.015 | [7 empty] | 1822 | 0.253
17 |  | 3 | 6.8-7.0 |  |  |  | 6.9 | 4.6 | 2.1 | 4.5 | 9.7 | 10.9 | 16.2 | 21.1 | 24 | 21.6 | 2.08 | 1.710526 | 2.7 | 0.5784615 | 36.64717 | 100.8191 | 34.5 | 20.8 | 13.7 | 0.05839416 |  |  | 0.033 | 0.024 | 0.019 | 0.018 | 0.012 | [7 empty] | 2036 | 0.331
18 |  | 3 | 8.8-9.0 | [5 empty] | 0.7 | 3.8 | 8.9 | 14.4 | 33.3 | 17.9 | 21 | 22.7 | 2.11 | 1.719641 | 2.69 | 0.5642796 | 36.07281 | 108.2141 | 32.3 | 20.1 | 12.2 | 0.2131148 |  |  | 0.028 | 0.022 | 0.017 | 0.014 | 0.007 | [7 empty] | 2207 | 0.312 | [8 empty] | 3324 | 2461 |  |  |  | 2536 | 0.724359 | 1.152 | 1.25 | 1.56
19 |  | 3 | 10.8-11.0 |  |  | 4.6 | 7.2 | 1.9 | 1.6 | 2.7 | 7.6 | 12 | 13.3 | 20.2 | 28.9 | 28.1 | 1.96 | 1.530055 | 2.74 | 0.7907857 | 44.15859 | 97.36392 | 40.2 | 24.4 | 15.8 | 0.2341772 |  |  | 0.042 | 0.038 | 0.03 | 0.024 | 0.018 | [7 empty] | 1644 | 0.349 | [8 empty] | 3436 | 2428 |  |  |  | 2643 | 0.7018634 | 1.124031 | 1.29 | 1.61
20 |  | 3 | 12.8-13.0 | [6 empty] | 1.8 | 6.5 | 8.1 | 40.4 | 17.2 | 26 | 29.8 | 1.94 | 1.494607 | 2.73 | 0.826567 | 45.25249 | 98.42396 | 40.9 | 26.2 | 14.7 | 0.244898 |  |  | 0.046 | 0.039 | 0.034 | 0.028 | 0.021 | [7 empty] | 1539 | 0.308 | [8 empty] | 3253 | 2167 |  |  |  | 2412 | 0.7843137 | 1.201613 | 1.24 | 1.53
21 |  | 3 | 14.8-15.0 |  |  | 6.9 | 4 | 3.5 | 1.2 | 3.4 | 9.3 | 7.8 | 26.2 | 16.7 | 21 | 37 | 1.84 | 1.343066 | 2.73 | 1.032663 | 50.80345 | 97.81506 | 44.9 | 32.4 | 12.5 | 0.368 |  |  | 0.053 | 0.043 | 0.038 | 0.029 | 0.022 | [7 empty] | 1212 | 0.293 | [8 empty] | 3039 | 2222 |  |  |  | 2342 | 0.6748466 | 1.1 | 1.3 | 1.63
22 |  | 4 | 1.8-2.0 | [5 empty] | 0.3 | 3.8 | 8.8 | 11.3 | 38.4 | 17.9 | 19.5 | 33.5 | 1.87 | 1.400749 | 2.71 | 0.9346791 | 48.31184 | 97.12959 | 41.3 | 29.9 | 11.4 | 0.3157895 |  |  | 0.045 | 0.037 | 0.035 | 0.023 | 0.017 | [7 empty] | 1347 | 0.285 | [8 empty] | 3214 | 2406 |  |  |  | 2543 | 0.7044025 | 1.133858 | 1.27 | 1.59
23 |  | 4 | 3.8-4.0 | [6 empty] | 5.6 | 10.1 | 12.3 | 32.4 | 12.8 | 26.8 | 21.1 | 2.06 | 1.701073 | 2.73 | 0.6048689 | 37.68962 | 95.2322 | 31.1 | 16.2 | 14.9 | 0.3288591 |  |  | 0.042 | 0.036 | 0.027 | 0.018 | 0.01 | [7 empty] | 1854 | 0.276 | [8 empty] | 3318 | 2438 |  |  |  | 2642 | 0.6956522 | 1.1328125 | 1.28 | 1.61
24 |  | 4 | 5.8-6.0 |  |  | 8.6 | 5.3 | 4.9 | 1.6 | 6.7 | 12 | 14.3 | 7.6 | 10.7 | 28.3 | 20.7 | 2.07 | 1.714996 | 2.72 | 0.5860097 | 36.94868 | 96.08033 | 31.3 | 16 | 15.3 | 0.3071895 |  |  | 0.033 | 0.028 | 0.023 | 0.015 | 0.008 | [7 empty] | 2036 | 0.258
25 |  | 4 | 7.8-8.0 | [5 empty] | 1.3 | 4.3 | 7.4 | 12.6 | 26.8 | 18.1 | 29.5 | 30.8 | 1.91 | 1.460245 | 2.74 | 0.8763979 | 46.7064 | 96.29416 | 41.6 | 25.2 | 16.4 | 0.3414634 |  |  | 0.06 | 0.048 | 0.037 | 0.029 | 0.022 | [7 empty] | 1436 | 0.24 | [8 empty] | 3410 | 2360 |  |  |  | 2651 | 0.7018634 | 1.124031 | 1.29 | 1.61
26 |  | 4 | 9.8-10.0 |  |  |  | 1.6 | 3.5 | 2.2 | 3.8 | 8.3 | 12.3 | 26.6 | 16.7 | 25 | 32.9 | 1.87 | 1.407073 | 2.71 | 0.925984 | 48.07849 | 96.28569 | 41.9 | 27.4 | 14.5 | 0.3793103 |  |  | 0.064 | 0.045 | 0.038 | 0.028 | 0.021 | [7 empty] | 1320 | 0.236 | [8 empty] | 3341 | 2423 |  |  |  | 2515 | 0.6424242 | 1.05303 | 1.32 | 1.65
27 |  | 4 | 11.8-12.0 | [5 empty] | 1 | 3.4 | 10.1 | 10.3 | 29.6 | 19 | 26.6 | 32.8 | 1.87 | 1.408133 | 2.72 | 0.9316364 | 48.23042 | 95.76269 | 43.6 | 27.9 | 15.7 | 0.3121019 |  |  | 0.032 | 0.029 | 0.021 | 0.018 | 0.011 | [7 empty] | 1422 | 0.25 | [8 empty] | 3256 | 2452 |  |  |  | 2423 | 0.7106918 | 1.141732 | 1.27 | 1.59
28 |  | 4 | 13.8-14.0 |  |  | 5.8 | 2.9 | 4.6 | 0.5 | 3.8 | 8.6 | 8.9 | 14.5 | 21.5 | 28.9 | 25.1 | 1.96 | 1.566747 | 2.73 | 0.7424643 | 42.61001 | 92.29131 | 38.3 | 22.4 | 15.9 | 0.1698113 |  |  | 0.042 | 0.036 | 0.027 | 0.023 | 0.017 | [7 empty] | 1727 | 0.25 | [8 empty] | 3332 | 2431 |  |  |  | 2534 | 0.6646341 | 1.083969 | 1.31 | 1.64
29 |  | 4 | 14.8-15.0 | [6 empty] | 1.7 | 5 | 10.3 | 39.1 | 16.9 | 27 | 34.7 | 1.87 | 1.38827 | 2.71 | 0.9520695 | 48.77232 | 98.77115 | 43.6 | 28.5 | 15.1 | 0.410596 |  |  | 0.058 | 0.047 | 0.04 | 0.025 | 0.02 | [7 empty] | 1104 | 0.231 | [8 empty] | 3426 | 2358 |  |  |  | 2605 | 0.7151899 | 1.100775 | 1.29 | 1.58
30 |  | 5 | 1.8-2.0 |  |  |  |  | 1.3 | 1.5 | 3.1 | 8.4 | 9 | 32.4 | 19 | 25.3 | 30.3 | 1.92 | 1.473523 | 2.7 | 0.83234375 | 45.42509 | 98.28872 | 39.3 | 24.8 | 14.5 | 0.3793103 |  |  | 0.046 | 0.041 | 0.033 | 0.026 | 0.018 | [7 empty] | 1310 | 0.228
31 |  | 5 | 3.8-4.0 |  |  | 1.6 | 3.8 | 5.1 | 3.8 | 4.7 | 7.6 | 8.1 | 15.4 | 21.7 | 28.2 | 22.2 | 2.06 | 1.685761 | 2.71 | 0.6075825 | 37.7948 | 99.01865 | 33 | 17.3 | 15.7 | 0.3121019 |  |  | 0.034 | 0.027 | 0.022 | 0.018 | 0.01 | [7 empty] | 1936 | 0.25
32 |  | 5 | 5.8-6.0 |  |  |  |  | 4.9 | 0.9 | 1.8 | 5.6 | 14 | 25.9 | 17.4 | 29.5 | 36.9 | 1.85 | 1.351351 | 2.74 | 1.0276 | 50.68061 | 98.39042 | 45.5 | 29.4 | 16.1 | 0.4658385 |  |  | 0.052 | 0.045 | 0.039 | 0.023 | 0.016 | [7 empty] | 1025 | 0.186
33 |  | 5 | 7.8-8.0 |  |  |  | 1.3 | 0.9 | 1 | 3.6 | 9.4 | 12 | 27.8 | 19 | 25 | 29.9 | 1.88 | 1.447267 | 2.7 | 0.8655851 | 46.39751 | 93.26639 | 37.6 | 23.5 | 14.1 | 0.4539007 |  |  | 0.042 | 0.039 | 0.033 | 0.025 | 0.02 | [7 empty] | 1236 | 0.205
34 |  | 5 | 9.8-10.0 |  |  |  |  | 0.5 | 1.3 | 2.8 | 8.3 | 12 | 27.8 | 17.8 | 29.5 | 24.9 | 1.95 | 1.561249 | 2.71 | 0.7357897 | 42.38934 | 91.70962 | 34 | 18.1 | 15.9 | 0.427673 |  |  | 0.039 | 0.033 | 0.026 | 0.018 | 0.012 | [7 empty] | 1528 | 0.243
35 |  | 5 | 11.8-12.0 |  |  |  |  | 1.9 | 0.8 | 4.2 | 9.1 | 11.4 | 26 | 19.6 | 27 | 24 | 2 | 1.612903 | 2.7 | 0.674 | 40.26284 | 96.14243 | 33.4 | 18.1 | 15.3 | 0.3856209 |  |  | 0.037 | 0.03 | 0.022 | 0.023 | 0.012 | [7 empty] | 1636 | 0.222
36 |  | 5 | 13.8-14.0 |  |  |  | 4.5 | 3.9 | 1.2 | 3 | 6.7 | 8.3 | 29.5 | 16.7 | 26.2 | 23.2 | 2.01 | 1.631494 | 2.7 | 0.6549254 | 39.57431 | 95.64448 | 32.4 | 17.6 | 14.8 | 0.3783784 |  |  | 0.041 | 0.034 | 0.025 | 0.02 | 0.018 | [7 empty] | 1723 | 0.239
37 |  | 5 | 14.8-15.0 | [6 empty] | 2.8 | 8.7 | 9.3 | 31.7 | 18.9 | 28.6 | 25.4 | 1.94 | 1.547049 | 2.7 | 0.7452577 | 42.70187 | 92.02186 | 36 | 19.8 | 16.2 | 0.345679 |  |  | 0.042 | 0.033 | 0.03 | 0.023 | 0.018 | [7 empty] | 1541 | 0.238
38 |  | 6 | 1.8-2.0 | [5 empty] | 3.6 | 5.8 | 11.1 | 13.4 | 25.3 | 21.9 | 18.9 | 39.5 | 1.78 | 1.275986 | 2.68 | 1.100337 | 52.38859 | 96.20688 | 45 | 33.5 | 11.5 | 0.5217391 |  |  | 0.063 | 0.053 | 0.04 | 0.028 | 0.02 | [7 empty] | 1025 | 0.179
39 |  | 6 | 3.8-4.0 |  |  | 3 | 1.9 | 2.6 | 2.4 | 5 | 7.7 | 12.3 | 27 | 11.1 | 27 | 31.7 | 1.9 | 1.442673 | 2.7 | 0.8715263 | 46.56768 | 98.20702 | 41.3 | 25.7 | 15.6 | 0.3846154 |  |  | 0.053 | 0.043 | 0.035 | 0.026 | 0.021 | [7 empty] | 1238 | 0.232
40 |  | 6 | 5.8-6.0 |  |  |  | 5 | 3.5 | 4.3 | 5 | 10.7 | 9.7 | 19.4 | 15.6 | 26.8 | 31 | 1.9 | 1.450382 | 2.7 | 0.8615789 | 46.28216 | 97.14722 | 40 | 25 | 15 | 0.4 |  |  | 0.061 | 0.045 | 0.036 | 0.022 | 0.014 | [7 empty] | 1343 | 0.193
41 |  | 6 | 7.8-8.0 |  |  |  | 3.5 | 1.9 | 0.5 | 2.8 | 6.3 | 7.8 | 26.5 | 21.2 | 29.5 | 24.1 | 2.03 | 1.635778 | 2.71 | 0.6567044 | 39.6392 | 99.45266 | 35.6 | 18.9 | 16.7 | 0.3113772 |  |  | 0.046 | 0.039 | 0.03 | 0.024 | 0.018 | [7 empty] | 1640 | 0.27
42 |  | 6 | 9.8-10.0 | [6 empty] | 5.4 | 8.4 | 10.4 | 30.1 | 18.1 | 27.6 | 28 | 1.92 | 1.5 | 2.71 | 0.8066667 | 44.64945 | 94.06612 | 38.3 | 22.1 | 16.2 | 0.3641975 |  |  | 0.054 | 0.044 | 0.034 | 0.021 | 0.011 | [7 empty] | 1424 | 0.23
43 |  | 6 | 11.8-12.0 |  |  |  | 2.8 | 1.8 | 3.4 | 7 | 12.7 | 14.6 | 21 | 20.2 | 16.5 | 38.9 | 1.79 | 1.288697 | 2.67 | 1.07186 | 51.7342 | 96.89975 | 43.9 | 33.7 | 10.2 | 0.5098039 |  |  | 0.058 | 0.046 | 0.039 | 0.025 | 0.02 | [7 empty] | 1039 | 0.202
44 |  | 6 | 13.8-14.0 |  |  | 8.6 | 3.6 | 1.9 | 2 | 6.8 | 10.2 | 11.3 | 12.3 | 18 | 25.3 | 25.6 | 1.9 | 1.512739 | 2.71 | 0.7914526 | 44.17938 | 87.65654 | 34.9 | 20.8 | 14.1 | 0.3404255 |  |  | 0.07 | 0.048 | 0.036 | 0.025 | 0.017 | [7 empty] | 1633 | 0.222
45 |  | 6 | 14.8-15.0 |  |  |  |  | 3.5 | 1.6 | 4.2 | 7 | 8.4 | 40.6 | 7.8 | 26.9 | 25.2 | 1.94 | 1.549521 | 2.7 | 0.7424742 | 42.61034 | 91.63954 | 35.5 | 20.6 | 14.9 | 0.3087248 |  |  | 0.058 | 0.04 | 0.03 | 0.024 | 0.018 | [7 empty] | 1724 | 0.253
46 |  | 7 | 1.8-2.0 | [5 empty] | 0.2 | 3.5 | 8.7 | 10.1 | 28.3 | 19.7 | 29.5 | 26.5 | 1.98 | 1.565217 | 2.71 | 0.7313889 | 42.2429 | 98.1899 | 38.9 | 22.5 | 16.4 | 0.2439024 |  |  | 0.056 | 0.043 | 0.032 | 0.024 | 0.018 | [7 empty] | 1641 | 0.285
47 |  | 7 | 3.8-4.0 |  |  | 9.3 | 4.6 | 6.8 | 1.1 | 2.9 | 6.7 | 8.9 | 14.6 | 17.1 | 28 | 24.1 | 1.96 | 1.579371 | 2.71 | 0.7158724 | 41.72061 | 91.23273 | 36.8 | 20.3 | 16.5 | 0.230303 |  |  | 0.041 | 0.033 | 0.027 | 0.021 | 0.013 | [7 empty] | 1716 | 0.273
48 |  | 7 | 5.8-6.0 | [6 empty] | 3.7 | 9.1 | 11.3 | 28.4 | 20.2 | 27.3 | 25.3 | 1.99 | 1.588188 | 2.7 | 0.7000503 | 41.17821 | 97.57871 | 36.5 | 21.1 | 15.4 | 0.2727273 |  |  | 0.036 | 0.03 | 0.024 | 0.02 | 0.013 | [7 empty] | 1655 | 0.264
49 |  | 7 | 7.8-8.0 |  |  | 3.2 | 4.6 | 1.9 | 0.9 | 1.8 | 5.3 | 5.8 | 41.8 | 14.7 | 20 | 30.9 | 1.84 | 1.405653 | 2.72 | 0.9350435 | 48.32157 | 89.88673 | 37.2 | 25.4 | 11.8 | 0.4661017 |  |  | 0.055 | 0.046 | 0.037 | 0.025 | 0.02 | [7 empty] | 1417 | 0.226
50 |  | 7 | 9.8-10.0 | [5 empty] | 0.6 | 2.6 | 6.3 | 7.7 | 40.4 | 18.1 | 24.3 | 35.6 | 1.81 | 1.334808 | 2.71 | 1.030254 | 50.74508 | 93.64291 | 42.3 | 28.4 | 13.9 | 0.5179856 |  |  | 0.058 | 0.043 | 0.039 | 0.022 | 0.015 | [7 empty] | 1105 | 0.205
51 |  | 7 | 11.8-12.0 |  |  | 5.1 | 1.4 | 2.6 | 1.2 | 3.1 | 7.6 | 11.3 | 17.7 | 15.8 | 34.2 | 37.3 | 1.76 | 1.281865 | 2.69 | 1.098506 | 52.34704 | 91.33954 | 45 | 27.7 | 17.3 | 0.5549133 |  |  | 0.063 | 0.049 | 0.04 | 0.028 | 0.021 | [7 empty] | 1053 | 0.196
52 |  | 7 | 13.8-14.0 |  |  |  | 2.4 | 4.3 | 1.1 | 2.7 | 6.7 | 10.1 | 27.9 | 18.3 | 26.5 | 27.1 | 1.95 | 1.534225 | 2.73 | 0.7794 | 43.80128 | 94.92302 | 37.2 | 22.2 | 15 | 0.3266667 |  |  | 0.04 | 0.033 | 0.027 | 0.023 | 0.017 | [7 empty] | 1647 | 0.243
53 |  | 7 | 14.8-15.0 |  |  | 0.9 | 4.3 | 0.8 | 0.3 | 2.1 | 6 | 7 | 37.8 | 15.8 | 25 | 28.2 | 1.94 | 1.513261 | 2.72 | 0.7974433 | 44.36542 | 96.1874 | 37.9 | 23.9 | 14 | 0.3071429 |  |  | 0.045 | 0.041 | 0.03 | 0.024 | 0.018 | [7 empty] | 1526 | 0.268
54 |  | 8 | 2.8-2.0 | [6 empty] | 3.1 | 8.4 | 10.7 | 30.9 | 19.4 | 27.5 | 28.5 | 1.93 | 1.501946 | 2.7 | 0.7976684 | 44.37239 | 96.46866 | 37.1 | 21.6 | 15.5 | 0.4451613 |  |  | 0.052 | 0.037 | 0.031 | 0.025 | 0.016 | [7 empty] | 1422 | 0.237
55 |  | 8 | 4.8-5.0 |  |  | 4.6 | 2.5 | 1.6 | 0.9 | 3.4 | 5.9 | 7.8 | 28.8 | 15.9 | 28.6 | 25.7 | 1.98 | 1.575179 | 2.71 | 0.7204394 | 41.87531 | 96.67295 | 35.6 | 19.8 | 15.8 | 0.3734177 |  |  | 0.048 | 0.04 | 0.032 | 0.025 | 0.02 | [7 empty] | 1639 | 0.236
56 |  | 8 | 6.8-7.0 | [5 empty] | 1.8 | 3.5 | 8.4 | 9.9 | 28.7 | 18.1 | 29.6 | 32.1 | 1.89 | 1.430734 | 2.71 | 0.8941323 | 47.20538 | 97.29097 | 40.8 | 24.3 | 16.5 | 0.4727273 |  |  | 0.064 | 0.055 | 0.039 | 0.029 | 0.022 | [7 empty] | 1207 | 0.25 | [14 empty] | #DIV/0! | #DIV/0!
57 |  | 8 | 8.8-9.0 |  |  | 2.8 | 5.9 | 0.9 | 1.2 | 2.7 | 6.4 | 10.8 | 23.7 | 18.9 | 26.7 | 26.5 | 1.99 | 1.573123 | 2.72 | 0.7290452 | 42.16461 | 98.86904 | 35 | 19.8 | 15.2 | 0.4407895 |  |  | 0.046 | 0.035 | 0.027 | 0.023 | 0.015 | [7 empty] | 1727 | 0.212 | [14 empty] | #DIV/0! | #DIV/0!
58 |  | 8 | 10.8-11.0 |  |  |  | 1.9 | 2.4 | 1.3 | 7.3 | 13.1 | 13.8 | 27.6 | 13.7 | 18.9 | 23.08 | 1.98 | 1.60871 | 2.72 | 0.690796 | 40.85626 | 90.8772 | 30.2 | 18.8 | 11.4 | 0.3754386 |  |  | 0.038 | 0.032 | 0.029 | 0.023 | 0.017 | [7 empty] | 2115 | 0.182 | [14 empty] | #DIV/0! | #DIV/0!
59 |  | 8 | 12.8-13.0 | [5 empty] | 0.8 | 4.7 | 11.8 | 13.1 | 39 | 14.1 | 16.5 | 22.59 | 2.01 | 1.639612 | 2.72 | 0.6589294 | 39.72016 | 93.24945 | 27.5 | 18 | 9.5 | 0.4831579 |  |  | 0.033 | 0.025 | 0.021 | 0.018 | 0.012 | [7 empty] | 2236 | 0.208
60 |  | 8 | 14.8-15.0 |  |  | 7 | 3.5 | 1.6 | 0.6 | 4.4 | 9.5 | 11.1 | 25.8 | 17.3 | 19.2 | 27.97 | 1.87 | 1.46128 | 2.72 | 0.8613818 | 46.27647 | 88.32134 | 34.5 | 23.5 | 11 | 0.4063636 |  |  | 0.044 | 0.039 | 0.035 | 0.026 | 0.017 | [7 empty] | 1725 | 0.213 | [14 empty] | #DIV/0! | #DIV/0!
61 |  | 9 | 1.8-2.0 |  |  | 1.6 | 0.8 | 1.4 | 3.9 | 6.8 | 9.9 | 10.8 | 39 | 11.8 | 14 | 21.23 | 2.05 | 1.691001 | 2.71 | 0.6026015 | 37.60145 | 95.47488 | 26.9 | 17.5 | 9.4 | 0.3968085 |  |  | 0.036 | 0.027 | 0.022 | 0.018 | 0.012 | [7 empty] | 2207 | 0.185
62 |  | 9 | 3.8-4.0 |  |  |  |  | 2.6 | 2.8 | 5.5 | 11.7 | 12.3 | 30 | 18.1 | 17 | 26.7 | 1.89 | 1.491713 | 2.7 | 0.81 | 44.75138 | 89 | 31.7 | 21.4 | 10.3 | 0.5145631 |  |  | 0.049 | 0.038 | 0.031 | 0.025 | 0.017 | [7 empty] | 1836 | 0.2
63 |  | 9 | 5.8-6.0 | [5 empty] | 1.3 | 4.4 | 9.8 | 10.6 | 30.2 | 18.1 | 25.6 | 34.28 | 1.86 | 1.385165 | 2.66 | 0.9203484 | 47.92612 | 99.07639 | 41.4 | 26.7 | 14.7 | 0.5156463 |  |  | 0.058 | 0.046 | 0.037 | 0.026 | 0.021 | [7 empty] | 1202 | 0.215
64 |  | 9 | 7.8-8.0 | [6 empty] | 6 | 11.3 | 11.4 | 29 | 21.1 | 21.2 | 25.72 | 1.93 | 1.535157 | 2.72 | 0.7718052 | 43.56039 | 90.64256 | 32 | 19.4 | 12.6 | 0.5015873 |  |  | 0.048 | 0.041 | 0.032 | 0.023 | 0.017 | [7 empty] | 1538 | 0.194
65 |  | 9 | 9.8-10.0 |  |  | 3.5 | 2.8 | 4.6 | 1.8 | 3 | 9.6 | 9 | 29.4 | 16.8 | 19.5 | 35.6 | 1.81 | 1.334808 | 2.71 | 1.030254 | 50.74508 | 93.64291 | 40.3 | 29.4 | 10.9 | 0.5688073 |  |  | 0.051 | 0.045 | 0.039 | 0.022 | 0.018 | [7 empty] | 1125 | 0.202
66 |  | 9 | 11.8-12.0 |  |  |  |  | 2.5 | 0.4 | 3.6 | 8.4 | 10.3 | 36.5 | 17.1 | 21.2 | 32 | 1.87 | 1.416667 | 2.7 | 0.9058824 | 47.53086 | 95.37662 | 39.9 | 27.4 | 12.5 | 0.368 |  |  | 0.055 | 0.049 | 0.035 | 0.023 | 0.016 | [7 empty] | 1158 | 0.219
67 |  | 9 | 13.8-14.0 | [6 empty] | 4 | 9.7 | 10.1 | 31.5 | 18.1 | 26.6 | 30.6 | 1.93 | 1.477795 | 2.72 | 0.8405803 | 45.66931 | 99.01731 | 40.2 | 25.1 | 15.1 | 0.3642384 |  |  | 0.062 | 0.053 | 0.039 | 0.026 | 0.022 | [7 empty] | 1207 | 0.236
68 |  | 9 | 14.8-15.0 |  |  | 3.2 | 5.1 | 1.9 | 0.6 | 4.7 | 8.9 | 8.5 | 33 | 16.2 | 17.9 | 26 | 1.86 | 1.47619 | 2.71 | 0.8358065 | 45.52803 | 84.30181 | 32.3 | 21.5 | 10.8 | 0.4166667 |  |  | 0.046 | 0.037 | 0.029 | 0.022 | 0.013 | [7 empty] | 1536 | 0.228
69 |  | 10 | 1.8-2.0 |  |  |  |  | 3.5 | 3.6 | 8.7 | 11.7 | 10.3 | 25.1 | 10.6 | 26.5 | 25.3 | 1.99 | 1.588188 | 2.73 | 0.7189397 | 41.8246 | 96.07064 | 37.3 | 22.2 | 15.1 | 0.205298 |  |  | 0.038 | 0.032 | 0.028 | 0.021 | 0.013 | [7 empty] | 1838 | 0.272
70 |  | 10 | 3.8-4.0 | [6 empty] | 2.4 | 10 | 12.7 | 35.8 | 15.1 | 24 | 23.8 | 2.04 | 1.647819 | 2.74 | 0.6628039 | 39.86062 | 98.38807 | 35.5 | 22.4 | 13.1 | 0.1068702 |  |  | 0.035 | 0.03 | 0.024 | 0.017 | 0.01 | [7 empty] | 1754 | 0.258
71 |  | 10 | 5.8-6.0 |  |  | 4.1 | 8.3 | 2.4 | 1.5 | 7.9 | 10.3 | 8.9 | 14.1 | 18 | 24.5 | 25 | 1.99 | 1.592 | 2.72 | 0.7085427 | 41.47059 | 95.97163 | 36.4 | 22.9 | 13.5 | 0.1555556 |  |  | 0.048 | 0.033 | 0.027 | 0.023 | 0.015 | [7 empty] | 1936 | 0.255
72 |  | 10 | 7.8-8.0 | [5 empty] | 3.8 | 5.5 | 8 | 16 | 21.7 | 16.4 | 28.6 | 33.7 | 1.86 | 1.391174 | 2.72 | 0.9551828 | 48.85389 | 95.96488 | 38.3 | 22.2 | 16.1 | 0.7142857 |  |  | 0.046 | 0.041 | 0.036 | 0.022 | 0.016 | [7 empty] | 1105 | 0.239
73 |  | 10 | 9.8-10.0 | [6 empty] | 1.5 | 8.4 | 12.6 | 47.6 | 8.9 | 21 | 41.4 | 1.79 | 1.265912 | 2.71 | 1.140749 | 53.28737 | 98.35121 | 46.6 | 34.4 | 12.2 | 0.5737705 |  |  | 0.067 | 0.056 | 0.046 | 0.031 | 0.022 | [7 empty] | 1037 | 0.185
74 |  | 10 | 11.8-12.0 |  |  | 1.3 | 3.5 | 4.3 | 1.5 | 3.6 | 7.2 | 16.4 | 19.7 | 13 | 29.5 | 32.4 | 1.88 | 1.41994 | 2.73 | 0.922617 | 47.98756 | 95.87077 | 40.7 | 24 | 16.7 | 0.502994 |  |  | 0.055 | 0.042 | 0.036 | 0.025 | 0.02 | [7 empty] | 1205 | 0.208
75 |  | 10 | 13.8-14.0 | [5 empty] | 2.5 | 12.2 | 21.6 | 26 | 12.5 | 7.2 | 18 | 37.9 | 1.79 | 1.298042 | 2.68 | 1.064648 | 51.56559 | 95.4043 | 42.2 | 31.5 | 10.7 | 0.5981308 |  |  | 0.053 | 0.048 | 0.041 | 0.026 | 0.021 | [7 empty] | 1053 | 0.196
76 |  | 10 | 14.8-15.0 |  |  |  | 4.9 | 2.9 | 1.3 | 4.4 | 9.2 | 17.2 | 27.5 | 11.6 | 21 | 31.6 | 1.87 | 1.420973 | 2.71 | 0.9071444 | 47.56559 | 94.40173 | 37.9 | 25.9 | 12 | 0.475 |  |  | 0.05 | 0.046 | 0.037 | 0.023 | 0.018 | [7 empty] | 1310 | 0.227
77 |  | 11 | 1.8-2.0 | [6 empty] | 4 | 8.7 | 13.7 | 37.2 | 17.2 | 19.2 | 22.9 | 1.95 | 1.586656 | 2.69 | 0.6953897 | 41.01651 | 88.58486 | 30.3 | 19 | 11.3 | 0.3451327 |  |  | 0.044 | 0.027 | 0.023 | 0.018 | 0.013 | [7 empty] | 1836 | 0.239
78 |  | 11 | 3.8-4.0 |  |  |  | 1.1 | 3.8 | 0.6 | 3.8 | 11.7 | 12.3 | 23.9 | 18.8 | 24 | 33.2 | 1.88 | 1.411411 | 2.71 | 0.9200638 | 47.9184 | 97.78887 | 40.2 | 26.6 | 13.6 | 0.4852941 |  |  | 0.055 | 0.045 | 0.037 | 0.026 | 0.016 | [7 empty] | 1253 | 0.225
79 |  | 11 | 5.8-6.0 |  |  | 0.9 | 1.5 | 0.7 | 1.5 | 5.7 | 9.9 | 10.3 | 36.3 | 12.2 | 21 | 31 | 1.89 | 1.442748 | 2.72 | 0.885291 | 46.95779 | 95.24552 | 38.3 | 25.9 | 12.4 | 0.4112903 |  |  | 0.045 | 0.039 | 0.034 | 0.022 | 0.013 | [7 empty] | 1405 | 0.219
80 |  | 11 | 7.8-8.0 | [5 empty] | 5.6 | 8 | 10.6 | 9.3 | 40.6 | 9.4 | 16.5 | 29 | 1.92 | 1.488372 | 2.72 | 0.8275 | 45.28044 | 95.32326 | 36.3 | 25.1 | 11.2 | 0.3482143 |  |  | 0.049 | 0.039 | 0.033 | 0.023 | 0.015 | [7 empty] | 1543 | 0.2
81 |  | 11 | 9.8-10.0 | [5 empty] | 1.3 | 4.9 | 9 | 9.3 | 41 | 14.5 | 20 | 30 | 1.92 | 1.476923 | 2.73 | 0.8484375 | 45.90025 | 96.53039 | 36.8 | 24.9 | 11.9 | 0.4285714 |  |  | 0.048 | 0.041 | 0.035 | 0.026 | 0.017 | [7 empty] | 1523 | 0.254
82 |  | 11 | 11.8-12.0 |  |  | 1.6 | 0.8 | 1.7 | 2.6 | 2.7 | 6.6 | 11.5 | 37.8 | 13.4 | 21.3 | 25 | 2.01 | 1.608 | 2.72 | 0.6915423 | 40.88235 | 98.33094 | 33.8 | 21.2 | 12.6 | 0.3015873 |  |  | 0.044 | 0.035 | 0.028 | 0.024 | 0.015 | [7 empty] | 1707 | 0.238
83 |  | 11 | 13.8-14.0 | [5 empty] | 0.5 | 4.1 | 7.3 | 11.1 | 31.3 | 18.2 | 27.5 | 31.9 | 1.89 | 1.432904 | 2.71 | 0.8912646 | 47.12532 | 96.99589 | 40.7 | 25.1 | 15.6 | 0.4358974 |  |  | 0.057 | 0.045 | 0.033 | 0.022 | 0.018 | [7 empty] | 1239 | 0.227
84 |  | 11 | 14.8-15.0 |  |  | 0.5 | 1.9 | 3.5 | 0.7 | 2.5 | 8.7 | 10.4 | 24.2 | 18.1 | 29.5 | 30.6 | 1.92 | 1.470138 | 2.73 | 0.85696875 | 46.1488 | 97.4808 | 40.2 | 23.9 | 16.3 | 0.4110429 |  |  | 0.056 | 0.043 | 0.036 | 0.028 | 0.022 | [7 empty] | 1423 | 0.27
85 |  | 12 | 1.8-2.0 | [6 empty] | 0.9 | 6 | 15 | 32 | 22.1 | 24 | 26.6 | 1.99 | 1.57188 | 2.74 | 0.7431357 | 42.63212 | 98.0763 | 37.7 | 24.9 | 12.8 | 0.1328125 |  |  | 0.038 | 0.03 | 0.026 | 0.023 | 0.017 | [7 empty] | 1541 | 0.293
86 |  | 12 | 3.8-4.0 |  |  |  |  | 4.6 | 1.5 | 9 | 12 | 13.4 | 15.5 | 14.5 | 29.5 | 27.7 | 1.95 | 1.527016 | 2.72 | 0.7812513 | 43.85969 | 96.44016 | 38.7 | 22.7 | 16 | 0.3125 |  |  | 0.045 | 0.038 | 0.032 | 0.024 | 0.015 | [7 empty] | 1347 | 0.248
87 |  | 12 | 5.8-6.0 |  |  | 4.6 | 3.8 | 3.2 | 3.2 | 3.9 | 10.3 | 9.7 | 16.3 | 18 | 27 | 32.8 | 1.88 | 1.415663 | 2.71 | 0.9142979 | 47.76153 | 97.21996 | 41.4 | 26.2 | 15.2 | 0.4342105 |  |  | 0.061 | 0.047 | 0.037 | 0.028 | 0.023 | [7 empty] | 1136 | 0.202
88 |  | 12 | 7.8-8.0 |  |  |  |  | 1.9 | 0.6 | 2.3 | 7.5 | 9.3 | 30.5 | 21.3 | 26.6 | 27.6 | 1.95 | 1.528213 | 2.72 | 0.7798564 | 43.81569 | 96.26388 | 37.2 | 22.2 | 15 | 0.36 |  |  | 0.038 | 0.033 | 0.028 | 0.021 | 0.016 | [7 empty] | 1518 | 0.237
89 |  | 12 | 9.8-10.0 |  |  |  | 6.8 | 0.5 | 4.3 | 2.4 | 10.5 | 10.3 | 25.4 | 15.8 | 24 | 33.3 | 1.89 | 1.417854 | 2.71 | 0.9113386 | 47.68065 | 99.02247 | 40.4 | 26.6 | 13.8 | 0.4855072 |  |  | 0.062 | 0.048 | 0.039 | 0.028 | 0.022 | [7 empty] | 1216 | 0.199
90 |  | 12 | 11.8-12.0 |  |  |  |  | 2.6 | 0.9 | 1.8 | 6.3 | 7 | 35.6 | 20.6 | 25.2 | 26.9 | 1.99 | 1.568164 | 2.73 | 0.7408894 | 42.5581 | 99.12005 | 35.7 | 21.5 | 14.2 | 0.3802817 |  |  | 0.04 | 0.032 | 0.026 | 0.022 | 0.015 | [7 empty] | 1807 | 0.294
91 |  | 12 | 13.8-14.0 |  |  |  |  | 5 | 1.3 | 2.5 | 9.1 | 10.7 | 24.8 | 20.6 | 26 | 33.4 | 1.87 | 1.401799 | 2.72 | 0.9403636 | 48.46327 | 96.60944 | 43.1 | 27.8 | 15.3 | 0.3660131 |  |  | 0.055 | 0.045 | 0.036 | 0.023 | 0.018 | [7 empty] | 1537 | 0.256
92 |  | 12 | 14.8-15.0 | [5 empty] | 1.8 | 3.9 | 10.7 | 12.3 | 25.6 | 18.1 | 27.6 | 30.63 | 1.92 | 1.4698 | 2.73 | 0.8573953125 | 46.16116 | 97.52783 | 40.9 | 25.4 | 15.5 | 0.3374194 |  |  | 0.046 | 0.039 | 0.033 | 0.021 | 0.016 | [7 empty] | 1410 | 0.241
93 |  | 13 | 1.8-2.0 |  |  |  | 3 | 7.6 | 0.9 | 3.4 | 10.8 | 11.6 | 18.1 | 19.4 | 25.2 | 28.2 | 1.99 | 1.552262 | 2.74 | 0.7651658 | 43.3481 | 100.982 | 37.5 | 23.2 | 14.3 | 0.3496503 |  |  | 0.042 | 0.035 | 0.033 | 0.023 | 0.014 | [7 empty] | 1707 | 0.285
94 |  | 13 | 3.8-4.0 | [5 empty] | 0.2 | 3.6 | 8.7 | 12.3 | 30.5 | 15.8 | 28.9 | 30.4 | 1.96 | 1.503067 | 2.73 | 0.8162857 | 44.94258 | 101.6703 | 40.2 | 24.3 | 15.9 | 0.3836478 |  |  | 0.055 | 0.043 | 0.034 | 0.025 | 0.017 | [7 empty] | 1538 | 0.266
95 |  | 13 | 5.8-6.0 |  |  | 5.6 | 4.9 | 5.3 | 1.1 | 2.4 | 6.8 | 10.1 | 24.7 | 18.1 | 21 | 32.09 | 1.84 | 1.39299 | 2.72 | 0.9526348 | 48.78715 | 91.62462 | 38.3 | 26.2 | 12.1 | 0.4867769 |  |  | 0.07 | 0.053 | 0.037 | 0.029 | 0.022 | [7 empty] | 1415 | 0.238
96 |  | 13 | 7.8-8.0 | [6 empty] | 3.5 | 8.1 | 12.3 | 39.3 | 17.3 | 19.5 | 32.9 | 1.86 | 1.399549 | 2.7 | 0.9291935 | 48.16487 | 95.59903 | 38.7 | 27.4 | 11.3 | 0.4867257 |  |  | 0.117 | 0.07 | 0.036 | 0.02 | 0.014 | [7 empty] | 1207 | 0.196
97 |  | 13 | 9.8-10.0 | [5 empty] | 0.6 | 3.8 | 7.4 | 9 | 31.4 | 20.3 | 27.5 | 25 | 2 | 1.6 | 2.7 | 0.6875 | 40.74074 | 98.18182 | 34.1 | 18.8 | 15.3 | 0.4052288 |  |  | 0.038 | 0.031 | 0.025 | 0.019 | 0.015 | [7 empty] | 1825 | 0.253
98 |  | 13 | 11.8-12.0 |  |  |  |  | 3.5 | 1.2 | 5.5 | 8.7 | 11.5 | 28.6 | 17 | 24 | 37.7 | 1.81 | 1.314452 | 2.7 | 1.054088 | 51.3166 | 96.56685 | 45.7 | 32.5 | 13.2 | 0.3939394 |  |  | 0.085 | 0.054 | 0.043 | 0.036 | 0.022 | [7 empty] | 1036 | 0.233
99 |  | 13 | 13.8-14.0 | [5 empty] | 0.9 | 9.1 | 12 | 14.3 | 17.7 | 20.2 | 25.8 | 31.7 | 1.89 | 1.43508 | 2.7 | 0.8814286 | 46.8489 | 97.10373 | 39.2 | 25.4 | 13.8 | 0.4565217 |  |  | 0.053 | 0.042 | 0.035 | 0.026 | 0.018 | [7 empty] | 1236 | 0.205
100 |  | 13 | 14.8-15.0 |  |  | 4.6 | 8.5 | 4.6 | 1.1 | 5.1 | 12.8 | 18 | 1.5 | 18.8 | 25 | 31.9 | 1.89 | 1.432904 | 2.73 | 0.9052222 | 47.51268 | 96.20511 | 38.6 | 24.9 | 13.7 | 0.5109489 |  |  | 0.046 | 0.039 | 0.033 | 0.025 | 0.02 | [7 empty] | 1420 | 0.219
101 |  | 14 | 1.8-2.0 | [5 empty] | 0.3 | 7.2 | 18.7 | 29.3 | 10.2 | 15.7 | 18.6 | 27.8 | 1.94 | 1.517997 | 2.7 | 0.7786598 | 43.77789 | 96.3964 | 34.2 | 23.4 | 10.8 | 0.4074074 |  |  | 0.048 | 0.036 | 0.028 | 0.023 | 0.018 | [7 empty] | 1911 | 0.194
102 |  | 14 | 3.8-4.0 |  |  |  | 4.6 | 2.6 | 0.6 | 3.2 | 8.5 | 16.9 | 25.3 | 13 | 25.3 | 26.7 | 1.91 | 1.507498 | 2.71 | 0.7976806 | 44.37277 | 90.70924 | 33.9 | 19.5 | 14.4 | 0.5 |  |  | 0.054 | 0.042 | 0.036 | 0.028 | 0.022 | [7 empty] | 1442 | 0.228
103 |  | 14 | 5.8-6.0 |  |  |  |  | 3 | 2.5 | 5.8 | 10.7 | 24 | 16.6 | 9.8 | 27.6 | 32.4 | 1.85 | 1.397281 | 2.74 | 0.9609514 | 49.00434 | 92.38345 | 39.9 | 24.2 | 15.7 | 0.522293 |  |  | 0.058 | 0.046 | 0.035 | 0.022 | 0.016 | [7 empty] | 1310 | 0.239
104 |  | 14 | 7.8-8.0 | [5 empty] | 1.9 | 3.9 | 9.3 | 13.8 | 19.8 | 17.3 | 34 | 28.2 | 1.9 | 1.482059 | 2.73 | 0.8420316 | 45.71211 | 91.42888 | 38.2 | 20.9 | 17.3 | 0.4219653 |  |  | 0.046 | 0.038 | 0.032 | 0.027 | 0.02 | [7 empty] | 1545 | 0.307
105 |  | 14 | 9.8-10.0 |  |  | 5.2 | 4.4 | 2.8 | 3.2 | 5.2 | 9.7 | 9.3 | 7.7 | 13 | 39.5 | 33.8 | 1.83 | 1.367713 | 2.74 | 1.003344 | 50.08347 | 92.30331 | 44.5 | 25.5 | 19 | 0.4368421 |  |  | 0.062 | 0.052 | 0.039 | 0.034 | 0.018 | [7 empty] | 1131 | 0.273
106 |  | 14 | 11.8-12.0 | [5 empty] | 0.5 | 4.9 | 9.4 | 13 | 28.7 | 14 | 29.5 | 31 | 1.85 | 1.412214 | 2.75 | 0.9472973 | 48.64677 | 89.99287 | 40.2 | 23.9 | 16.3 | 0.4355828 |  |  | 0.045 | 0.036 | 0.033 | 0.028 | 0.022 | [7 empty] | 1348 | 0.251
107 |  | 14 | 13.8-14.0 |  |  |  |  | 0.9 | 2.9 | 5.4 | 14.1 | 20.2 | 16.8 | 18.4 | 21.3 | 29.7 | 1.9 | 1.464919 | 2.71 | 0.8499316 | 45.94395 | 94.69821 | 35.9 | 23.4 | 12.5 | 0.504 |  |  | 0.048 | 0.039 | 0.032 | 0.021 | 0.017 | [7 empty] | 1420 | 0.223
108 |  | 14 | 14.8-15.0 |  |  |  | 3.8 | 6.7 | 1.6 | 4.8 | 11.5 | 17.2 | 13.9 | 17 | 23.5 | 29.1 | 1.92 | 1.487219 | 2.71 | 0.8221927 | 45.12106 | 95.91547 | 35.7 | 22.4 | 13.3 | 0.5037594 |  |  | 0.039 | 0.036 | 0.029 | 0.023 | 0.018 | [7 empty] | 1627 | 0.237
109 |  | 15 | 1.8-2.0 | [6 empty] | 3.4 | 9.9 | 18.5 | 27.4 | 19.8 | 21 | 33.6 | 1.79 | 1.33982 | 2.71 | 1.022659 | 50.56013 | 89.03846 | 40.8 | 28.4 | 12.4 | 0.4193548 |  |  | 0.075 | 0.056 | 0.043 | 0.028 | 0.02 | [7 empty] | 1031 | 0.181
110 |  | 15 | 3.8-4.0 |  |  |  |  | 4.1 | 3.3 | 6 | 12.8 | 18.1 | 1.8 | 16.4 | 37.5 | 30.2 | 1.89 | 1.451613 | 2.73 | 0.8806667 | 46.82737 | 93.61771 | 42.9 | 24.2 | 18.7 | 0.3208556 |  |  | 0.045 | 0.037 | 0.033 | 0.022 | 0.015 | [7 empty] | 1136 | 0.205
111 |  | 15 | 5.8-6.0 | [6 empty] | 1.8 | 0.5 | 16.1 | 25.3 | 15.3 | 41 | 35 | 1.83 | 1.355556 | 2.72 | 1.006557 | 50.1634 | 94.5798 | 45.2 | 24.9 | 20.3 | 0.4975369 |  |  | 0.061 | 0.056 | 0.04 | 0.039 | 0.024 | [7 empty] | 1042 | 0.248
112 |  | 15 | 7.8-8.0 |  |  | 4.6 | 3.5 | 3 | 2.7 | 3.8 | 10.7 | 13.4 | 3.8 | 18.5 | 36 | 32.6 | 1.83 | 1.38009 | 2.73 | 0.9781311 | 49.44723 | 90.9878 | 42.4 | 24 | 18.4 | 0.4673913 |  |  | 0.058 | 0.042 | 0.036 | 0.025 | 0.02 | [7 empty] | 1225 | 0.224
113 |  | 15 | 9.8-10.0 | [6 empty] | 0.3 | 4.9 | 10.6 | 35.7 | 14.3 | 34.2 | 35.1 | 1.82 | 1.34715 | 2.72 | 1.019077 | 50.47242 | 93.68478 | 44.5 | 26.9 | 17.6 | 0.4659091 |  |  | 0.068 | 0.058 | 0.039 | 0.028 | 0.022 | [7 empty] | 1151 | 0.231
114 |  | 15 | 11.8-12.0 |  |  | 1.6 | 2.9 | 3.2 | 1.3 | 4.9 | 9.8 | 15 | 15.9 | 17.4 | 28 | 32 | 1.87 | 1.416667 | 2.74 | 0.9341176 | 48.29684 | 93.86398 | 40.7 | 24.9 | 15.8 | 0.4493671 |  |  | 0.062 | 0.054 | 0.036 | 0.025 | 0.018 | [7 empty] | 1348 | 0.247
115 |  | 15 | 13.8-14.0 | [5 empty] | 0.8 | 7.6 | 7.3 | 17.2 | 16.1 | 13.5 | 37.5 | 33.8 | 1.83 | 1.367713 | 2.73 | 0.9960328 | 49.90062 | 92.64153 | 43.4 | 24.7 | 18.7 | 0.486631 |  |  | 0.055 | 0.046 | 0.037 | 0.022 | 0.015 | [7 empty] | 1102 | 0.223
116 |  | 15 | 14.8-15.0 |  |  | 1.9 | 3 | 3.4 | 1.3 | 4.9 | 10.6 | 17.8 | 12.3 | 15.9 | 28.9 | 30.9 | 1.88 | 1.436211 | 2.73 | 0.9008351 | 47.39154 | 93.64311 | 40.6 | 24.2 | 16.4 | 0.4085366 |  |  | 0.046 | 0.043 | 0.035 | 0.024 | 0.02 | [7 empty] | 1434 | 0.259
117 |  | 16 | 2.8-3.0 |  |  |  |  | 3.5 | 2.3 | 12 | 19.2 | 24.9 | 11.5 | 10.3 | 16.3 | 24.8 | 1.96 | 1.570513 | 2.68 | 0.706449 | 41.39878 | 94.08181 | 29.7 | 19.7 | 10 | 0.51 |  |  | 0.039 | 0.034 | 0.029 | 0.022 | 0.012 | [7 empty] | 1943 | 0.189
118 |  | 16 | 4.8-5.0 | [5 empty] | 0.9 | 11.7 | 20.4 | 28.9 | 10.1 | 15.4 | 12.6 | 21.3 | 2.05 | 1.690025 | 2.69 | 0.5916927 | 37.1738 | 96.83574 | 25.7 | 16.2 | 9.5 | 0.5368421 |  |  | 0.032 | 0.03 | 0.024 | 0.021 | 0.014 | [7 empty] | 1728 | 0.194
119 |  | 16 | 6.8-7.0 |  |  | 3.8 | 5.6 | 6.5 | 4.9 | 13.2 | 19.4 | 19.3 | -1.8 | 13.5 | 15.6 | 22.7 | 2.02 | 1.646292 | 2.7 | 0.6400495 | 39.02623 | 95.75822 | 27.5 | 17.2 | 10.3 | 0.5339806 |  |  | 0.045 | 0.036 | 0.026 | 0.024 | 0.017 | [7 empty] | 1840 | 0.22
120 |  | 16 | 8.6-8.8 | [5 empty] | 0.6 | 9.6 | 17.6 | 21.1 | 18.4 | 14.1 | 18.6 | 30.9 | 1.88 | 1.436211 | 2.72 | 0.8938723 | 47.19813 | 94.02685 | 36.8 | 25.4 | 11.4 | 0.4824561 |  |  | 0.046 | 0.039 | 0.035 | 0.026 | 0.019 | [7 empty] | 1624 | 0.207
121 |  | 16 | 10.8-11.0 |  |  | 1.6 | 2.6 | 4.7 | 1.3 | 6.9 | 16.7 | 19.8 | 13.1 | 12.3 | 21 | 25.7 | 1.92 | 1.527446 | 2.73 | 0.787296875 | 44.04959 | 89.11632 | 31.3 | 19.4 | 11.9 | 0.5294118 |  |  | 0.041 | 0.035 | 0.029 | 0.023 | 0.015 | [7 empty] | 1852 | 0.2
122 |  | 16 | 12.8-13.0 | [6 empty] | 1.8 | 8.4 | 14.5 | 24.4 | 14.4 | 36.5 | 32.6 | 1.87 | 1.410256 | 2.73 | 0.9358182 | 48.34226 | 95.10181 | 41.2 | 23.2 | 18 | 0.5222222 |  |  | 0.068 | 0.049 | 0.037 | 0.028 | 0.022 | [7 empty] | 1316 | 0.277
123 |  | 16 | 14.8-15.0 |  |  |  | 2.5 | 3 | 1.3 | 3.5 | 12 | 15.8 | 8.4 | 19 | 34.5 | 33.7 | 1.85 | 1.383695 | 2.72 | 0.9657514 | 49.12887 | 94.9147 | 42.9 | 25.4 | 17.5 | 0.4742857 |  |  | 0.062 | 0.053 | 0.038 | 0.033 | 0.021 | [7 empty] | 1231 | 0.297
124 |  | 17 | 2.8-3.0 | [6 empty] | 0.5 | 8 | 9.3 | 32.1 | 21.1 | 29 | 26 | 1.99 | 1.579365 | 2.73 | 0.7285427 | 42.1478 | 97.42737 | 37.4 | 20.9 | 16.5 | 0.3090909 |  |  | 0.044 | 0.036 | 0.028 | 0.024 | 0.017 | [7 empty] | 1639 | 0.25
125 |  | 17 | 4.8-5.0 | [5 empty] | 0.9 | 2.6 | 7.7 | 10.7 | 36 | 18.1 | 24 | 32.1 | 1.87 | 1.415594 | 2.71 | 0.9143904 | 47.76405 | 95.13552 | 39.5 | 26.6 | 12.9 | 0.4263566 |  |  | 0.058 | 0.045 | 0.035 | 0.022 | 0.015 | [7 empty] | 1325 | 0.228
126 |  | 17 | 6.8-7.0 |  |  | 7.6 | 5.9 | 4.6 | 1.9 | 3.5 | 10.4 | 9 | 10.5 | 17.1 | 29.5 | 31.26 | 1.89 | 1.43989 | 2.72 | 0.8890328 | 47.06286 | 95.64012 | 41.2 | 25.2 | 16 | 0.37875 |  |  | 0.049 | 0.043 | 0.036 | 0.023 | 0.016 | [7 empty] | 1210 | 0.264
127 |  | 17 | 8.6-8.8 | [5 empty] | 0.6 | 1.9 | 10.1 | 10.3 | 33.2 | 19.4 | 24.5 | 28.2 | 1.94 | 1.513261 | 2.72 | 0.7974433 | 44.36542 | 96.1874 | 37.2 | 23 | 14.2 | 0.3661972 |  |  | 0.049 | 0.04 | 0.032 | 0.024 | 0.018 | [7 empty] | 1707 | 0.275 | [21 empty] | 0.057
128 |  | 17 | 10.8-11.0 | [6 empty] | 2.5 | 9.3 | 12.6 | 33.2 | 21.4 | 21 | 37.5 | 1.81 | 1.316364 | 2.71 | 1.058702 | 51.4257 | 95.99022 | 45.2 | 31 | 14.2 | 0.4577465 |  |  | 0.057 | 0.048 | 0.041 | 0.028 | 0.02 | [7 empty] | 1037 | 0.186
129 |  | 17 | 12.8-13.0 |  |  | 2.6 | 3.5 | 4 | 1.3 | 2.1 | 5.6 | 8.7 | 35.8 | 17.4 | 19 | 33.2 | 1.85 | 1.388889 | 2.71 | 0.9512 | 48.74949 | 94.58789 | 39 | 28 | 11 | 0.4727273 |  |  | 0.063 | 0.051 | 0.036 | 0.023 | 0.015 | [7 empty] | 1105 | 0.237
130 |  | 17 | 14.8-15.0 | [5 empty] | 0.6 | 2 | 10.5 | 19.8 | 29.6 | 12.5 | 25 | 31.7 | 1.87 | 1.419894 | 2.72 | 0.9156364 | 47.79803 | 94.16839 | 39.7 | 25.8 | 13.9 | 0.4244604 |  |  | 0.055 | 0.039 | 0.035 | 0.021 | 0.016 | [7 empty] | 1341 | 0.216
131 |  | 18 | 2.8-3.0 |  |  |  | 1.5 | 4.9 | 3.2 | 4.2 | 9.5 | 20.9 | 24.2 | 15.4 | 16.2 | 28.9 | 1.89 | 1.466253 | 2.71 | 0.8482487 | 45.89473 | 92.33024 | 33.9 | 24 | 9.9 | 0.4949495 |  |  | 0.044 | 0.038 | 0.033 | 0.024 | 0.018 | [7 empty] | 1526 | 0.194
132 |  | 18 | 4.85-5.0 | [5 empty] | 1 | 5.8 | 8.1 | 12.7 | 25.6 | 19.3 | 27.5 | 30 | 1.91 | 1.469231 | 2.73 | 0.8581152 | 46.18202 | 95.44173 | 39.9 | 24.4 | 15.5 | 0.3612903 |  |  | 0.046 | 0.037 | 0.032 | 0.021 | 0.013 | [7 empty] | 1320 | 0.208
133 |  | 18 | 6.8-7.0 | [6 empty] | 4.4 | 6.7 | 9.4 | 25 | 18 | 36.5 | 31 | 1.9 | 1.450382 | 2.74 | 0.8891579 | 47.06636 | 95.52859 | 42.9 | 24.7 | 18.2 | 0.3461538 |  |  | 0.048 | 0.039 | 0.034 | 0.031 | 0.015 | [7 empty] | 1648 | 0.306
134 |  | 18 | 8.6-8.8 |  |  | 2.6 | 1.9 | 3.4 | 0.9 | 2.3 | 7 | 14.6 | 14.2 | 17.6 | 35.5 | 32 | 1.85 | 1.401515 | 2.73 | 0.9478919 | 48.66245 | 92.16241 | 43.3 | 25.4 | 17.9 | 0.3687151 |  |  | 0.0599 | 0.046 | 0.037 | 0.028 | 0.021 | [7 empty] | 1416 | 0.288
135 |  | 18 | 10.8-11.0 | [5 empty] | 0.6 | 3.1 | 12.9 | 18 | 29.9 | 10.5 | 25 | 33.9 | 1.82 | 1.359223 | 2.72 | 1.001143 | 50.02856 | 92.10274 | 40.7 | 26.4 | 14.3 | 0.5244755 |  |  | 0.068 | 0.05 | 0.041 | 0.029 | 0.017 | [7 empty] | 1021 | 0.18
136 |  | 18 | 12.8-13.0 |  |  |  | 2.9 | 1.5 | 2.6 | 3.8 | 10.6 | 13.6 | 25.4 | 15.4 | 24.2 | 39.9 | 1.73 | 1.236598 | 2.71 | 1.191497 | 54.36909 | 90.75053 | 46.4 | 32.9 | 13.5 | 0.5185185 |  |  | 0.095 | 0.072 | 0.048 | 0.037 | 0.026 | [7 empty] | 959 | 0.163
137 |  | 18 | 14.8-15.0 |  |  | 3 | 3.9 | 1.8 | 1.1 | 3 | 6.4 | 14.2 | 7.4 | 17.2 | 42 | 35 | 1.87 | 1.385185 | 2.73 | 0.9708556 | 49.26062 | 98.41834 | 45.2 | 28.6 | 16.6 | 0.3855422 |  |  | 0.053 | 0.046 | 0.039 | 0.025 | 0.02 | [7 empty] | 1105 | 0.205
138 |  | 19 | 1.8-2.0 |  |  | 4 | 1.9 | 2.7 | 5.6 | 6 | 12.7 | 22.8 | 15.8 | 12 | 16.5 | 27.1 | 1.95 | 1.534225 | 2.71 | 0.7663641 | 43.38653 | 95.83043 | 31.8 | 21.5 | 10.3 | 0.5436893 |  |  | 0.039 | 0.034 | 0.029 | 0.022 | 0.014 | [7 empty] | 1648 | 0.217
139 |  | 19 | 3.8-4.0 | [6 empty] | 2.8 | 12.6 | 20.7 | 19.3 | 15.5 | 29.1 | 35.9 | 1.81 | 1.331862 | 2.73 | 1.049762 | 51.21386 | 93.36112 | 44.6 | 27.9 | 16.7 | 0.4790419 |  |  | 0.065 | 0.052 | 0.04 | 0.038 | 0.024 | [7 empty] | 1019 | 0.238
140 |  | 19 | 5.8-6.0 |  |  | 1.6 | 5.3 | 2.6 | 1.3 | 2.7 | 7.6 | 13.4 | 24.7 | 14.3 | 26.5 | 33.2 | 1.87 | 1.403904 | 2.72 | 0.9374545 | 48.38589 | 96.32894 | 42.2 | 26.7 | 15.5 | 0.4193548 |  |  | 0.052 | 0.049 | 0.036 | 0.028 | 0.021 | [7 empty] | 1321 | 0.247
141 |  | 19 | 7.8-8.0 |  |  |  | 1.6 | 0.8 | 1.6 | 2.1 | 9.4 | 19.3 | 24.7 | 15 | 25.5 | 33.6 | 1.83 | 1.36976 | 2.71 | 0.9784481 | 49.45533 | 93.06166 | 40.7 | 25.9 | 14.8 | 0.5202703 |  |  | 0.053 | 0.045 | 0.037 | 0.023 | 0.015 | [7 empty] | 1420 | 0.233
142 |  | 19 | 9.8-10.0 | [5 empty] | 0.5 | 4 | 8.3 | 16.9 | 35 | 16.3 | 19 | 27.6 | 1.89 | 1.481191 | 2.73 | 0.8431111 | 45.74391 | 89.369 | 32.9 | 21.9 | 11 | 0.5181818 |  |  | 0.039 | 0.034 | 0.03 | 0.021 | 0.013 | [7 empty] | 1643 | 0.237
143 |  | 19 | 11.8-12.0 |  |  |  | 0.8 | 1.6 | 2.7 | 5.2 | 6.4 | 19.3 | 24.7 | 14.3 | 25 | 32.9 | 1.83 | 1.376975 | 2.72 | 0.9753443 | 49.37591 | 91.75017 | 39.8 | 25.5 | 14.3 | 0.5174825 |  |  | 0.056 | 0.049 | 0.037 | 0.027 | 0.015 | [7 empty] | 1327 | 0.226
144 |  | 19 | 13.8-14.0 | [5 empty] | 1 | 3.3 | 7.6 | 14.4 | 27.7 | 17.4 | 28.6 | 29.9 | 1.86 | 1.431871 | 2.72 | 0.8996129 | 47.3577 | 90.40333 | 38.2 | 23.1 | 15.1 | 0.4503311 |  |  | 0.041 | 0.037 | 0.033 | 0.021 | 0.016 | [7 empty] | 1534 | 0.236
145 |  | 19 | 14.8-15.0 |  |  |  | 1.9 | 1.8 | 0.6 | 4 | 9.7 | 18.1 | 29.6 | 13.3 | 21 | 33.2 | 1.82 | 1.366366 | 2.71 | 0.9833626 | 49.58058 | 91.49422 | 39.2 | 26.9 | 12.3 | 0.5121951 |  |  | 0.052 | 0.043 | 0.035 | 0.023 | 0.011 | [7 empty] | 1208 | 0.243
146 |  | 20 | 2.8-3.0 |  |  |  |  | 2.5 | 1.1 | 4.244118 | 11.26176 | 17.94412 | 22.80882 | 20.14118 | 20 | 30.4 | 1.874147 | 1.437229 | 2.71 | 0.8855724 | 46.96571 | 93.02909 | 37.2 | 25.2 | 12 | 0.4333333 |  |  | 0.051 | 0.043 | 0.03461765 | 0.026 | 0.017 | [7 empty] | 1437.441 | 0.2307941
147 |  | 20 | 4.8-5.0 | [5 empty] | 0.9 | 2.3 | 8 | 9 | 24.5 | 16.1 | 39.2 | 30 | 1.91 | 1.469231 | 2.74 | 0.8649215 | 46.37844 | 95.03753 | 40 | 22.4 | 17.6 | 0.4318182 |  |  | 0.035 | 0.034 | 0.03 | 0.023 | 0.016 | [7 empty] | 1648 | 0.291
148 |  | 20 | 6.8-7.0 |  |  |  | 1.1 | 1.6 | 1 | 3.6 | 9.4 | 15.6 | 24.8 | 15.9 | 27 | 33.9 | 1.83 | 1.366692 | 2.72 | 0.9902077 | 49.75399 | 93.11986 | 41.3 | 26.2 | 15.1 | 0.5099338 |  |  | 0.055 | 0.042 | 0.036 | 0.025 | 0.019 | [7 empty] | 1202 | 0.225
149 |  | 20 | 8.6-8.8 | [5 empty] | 0.9 | 1.8 | 4.5 | 11.6 | 27.4 | 19.2 | 34.6 | 31.9 | 1.89 | 1.432904 | 2.73 | 0.9052222 | 47.51268 | 96.20511 | 45.6 | 26.9 | 18.7 | 0.2673797 |  |  | 0.046 | 0.039 | 0.034 | 0.022 | 0.013 | [7 empty] | 1339 | 0.237
150 |  | 20 | 10.8-11.0 |  |  | 7.3 | 4.6 | 2.5 | 0.6 | 2.1 | 5.3 | 14.2 | 19.8 | 15.2 | 28.4 | 28.9 | 1.92 | 1.489527 | 2.73 | 0.832796875 | 45.43858 | 94.73739 | 40.7 | 24.5 | 16.2 | 0.2716049 |  |  | 0.045 | 0.035 | 0.032 | 0.036 | 0.023 | [7 empty] | 1659 | 0.251
151 |  | 20 | 12.8-13.0 |  |  | 1.6 | 3.5 | 5 | 2.6 | 3.3 | 6.4 | 16.4 | 21.1 | 14.1 | 26 | 26.7 | 1.94 | 1.531176 | 2.7 | 0.7633505 | 43.28978 | 94.43892 | 38.3 | 23.4 | 14.9 | 0.2214765 |  |  | 0.039 | 0.031 | 0.027 | 0.023 | 0.015 | [7 empty] | 1747 | 0.241
152 |  | 20 | 14.8-15.0 |  |  |  |  | 2.5 | 4.2 | 4.4 | 8.8 | 15.3 | 16.4 | 19.2 | 29.2 | 39.9 | 1.81 | 1.293781 | 2.71 | 1.094635 | 52.25899 | 98.78084 | 48.2 | 31.9 | 16.3 | 0.4907975 |  |  | 0.108 | 0.069 | 0.044 | 0.033 | 0.019 | [7 empty] | 1235 | 0.218
ĐẶC TRƯNG | [5 empty] | 1.2 | 1.6 | 1.9 | 1.3 | 4.3 | 9.4 | 12.9 | 25.2 | 16.7 | 25.5 | 29.5 | 1.91 | 1.474903 | 2.72 | 0.8441885 | 45.77561 | 95.04986 | 38.3 | 23.8 | 14.5 | 0.3931034 |  |  | 0.05034145 | 0.04065132 | 0.03265538 | 0.02417105 | 0.01689474 | 0 | 0 | 0 | 0 | 0 | 0 | 0 | 1530 | 0.237 | 0 | 0 | 0 | 0 | 0 | 0 | 0 | 0 | 239.1382 | 172.0132 | 0 | 0 | 0 | 183.1974 | #DIV/0! | #DIV/0! | 0.09282895 | 0.1157895 | 0 | 0 | 0
MAX | [5 empty] | 9.3 | 8.5 | 7.6 | 5.6 | 13.2 | 21.6 | 29.3 | 47.6 | 22.1 | 42 | 41.4 | 2.11 | 1.719641 | 2.75 | 1.191497 | 54.36909 | 108.2141 | 48.2 | 34.4 | 20.3 | 0.7142857 |  |  | 0.117 | 0.072 | 0.048 | 0.039 | 0.026 | 0 | 0 | 0 | 0 | 0 | 0 | 0 | 2236 | 0.349 | 0 | 0 | 0 | 0 | 0 | 0 | 0 | 0 | 3436 | 2461 | 0 | 0 | 0 | 2651 | #DIV/0! | #DIV/0! | 1.32 | 1.65 | 0 | 0 | 0
MIN | [5 empty] | 0.5 | 0.8 | 0.5 | 0.2 | 0.3 | 0.5 | 5.8 | -1.8 | 7.2 | 12.6 | 20.7 | 1.73 | 1.236598 | 2.66 | 0.5642796 | 36.07281 | 84.30181 | 25.7 | 16 | 9.4 | 0.05839416 |  |  | 0.028 | 0.022 | 0.017 | 0.014 | 0.007 | 0 | 0 | 0 | 0 | 0 | 0 | 0 | 959 | 0.163 | 0 | 0 | 0 | 0 | 0 | 0 | 0 | 0 | 3039 | 2167 | 0 | 0 | 0 | 2342 | #DIV/0! | #DIV/0! | 1.24 | 1.53 | 0 | 0 | 0

## Cắt (hidden)
a |  | biÓu ghi thÝ nghiÖm c¾t nhanh
Tªn c«ng tr×nh :
§Þa ®iÓm :
Ngµy thÝ nghiÖm :
Ng­êi thÝ nghiÖm :
Sè hiÖu TN
(P)
|  |  | 560 | 184
0.5 |  |  | 273 | 492
0.75 |  |  | 441
1 |  |  | 252
294
441
0.5 |  |  | 665
1
1.5
1
2
3
Tg
C