## Dat
B¶ng tæng hîp c¸c chØ tiªu c¬ lý c¸c líp ®Êt nÒn
C«ng tr×nh: X©y dùng trô së lµm viÖc bé phËn mét cöa
§Þa ®iÓm x©y dùng: ThÞ trÊn KÎ SÆt - huyÖn B×nh Giang - tØnh H¶i D­¬ng
Sè hiÖu líp ®Êt | Sè thø tù | Sè hiÖu ®iÓm th¨m dß | Sè hiÖu mÉu | §é s©u mÉu ®Êt |  | Thµnh phÇn h¹t | [6 empty] | c¸c chØ tiªu vËt lý | [10 empty] | c¸c chØ tiªu c¬ häc |  |  |  | M« ®un tæng biÕn d¹ng | Søc chÞu t¶i quy ­íc | Tªn ®Êt theo quy ph¹m
[6 empty] | C¸t |  |  |  | Bôi |  | SÐt | §é Èm tù nhiªn | Khèi l­îng thÓ tÝch tù nhiªn | Khèi l­îng thÓ tÝch kh« | Khèi l­îng riªng | §é lç rçng | HÖ sè rçng tù nhiªn | §é b·o hoµ | Giíi h¹n ch¶y | Giíi h¹n dÎo | ChØ sè dÎo | §é sÖt | Lùc dÝnh kÕt | Gãc ma s¸t trong |  | HÖ sè nÐn lón
|  |  |  | Tõ | §Õn | §­êng kÝnh c¸c nhãm h¹t (mm) | [38 empty] | j | c | HÖ sè nÐn lón a |  |  |  | Sè ®äc c¾t trùc tiÕp |  |  | Sè ®äc nÐn |  |  |  |  | hÖ sè ®iÒu chØnh sau 24h | HÖ sè rçng eo | e1 | e2 | e3 | e4
[6 empty] | 1.0-0.5 | 0.5-0.25 | 0.25-0.1 | 0.1-0.05 | 0.05-0.01 | 0.01-0.005 | <0.005 | W | gw | gC | gS | n | e0 | G | WL | WP | IP | IS | c | j |  | a1-2 | Eo | Ro |  |  |  | 32 | [13 empty] | 0-0.25 | .25-.5 | 0.5-1 | 1-2 | 0.425 | 0.85 | 1.7 | 0.25 | 0.5 | 1 | 2 | sau 24h |  |  | 0.25 | 0.5 | 1 | 2 | [13 empty] | 1234
|  |  |  | m | m | % | % | % | % | % | % | % | % | g/cm3 | g/cm3 | g/cm3 | % | ------- | % | % | % | % | ------- | kG/cm2 | ------- |  | cm2/kG | kG/cm2 | kG/cm2 |  |  |  | 8
1 | líp 1: §Êt t«n lÊp | [31 empty] | 256
líp 2: sÐt pha dÎo ch¶y | [32 empty] | 128
2 | 1 | HK1 | U1-1 | 1.8 | 2 |  |  | 4.4 | 22 | 31.8 | 15.9 | 25.9 | 34.52 | 1.86 | 1.382694 | 2.7 | 48.78911 | 0.9527097 | 97.83043 | 37.65 | 21.13 | 16.52 | 0.81 | 0.2 | 12 | 30 | 0.072 |  |  | SÐt pha dÎo ch¶y | 2.5 | 0.25 | 2 | 4.51 | 1.32 | 0.62 | 2.5 | 42.04 | SÐt pha dÎo ch¶y | SÐt pha | dÎo ch¶y | dÎo | dÎo ch¶y | 12.5 | 2.694389 | 0.2 | 0.1437194 | 0.1190818 | 0.09239106 | 0.06159404 | 11 | 12 |  | 41 | 70 | 115 | 175 | 184 | 1.051429 | 0.9527097 | 0.9167798 | 0.8870094 | 0.8408138 | 0.7792198
| 2 | HK2 | U2-1 | 2 | 2.2 |  |  | 5.8 | 19.6 | 37 | 15.9 | 21.7 | 35.26 | 1.85 | 1.367736 | 2.7 | 49.3431 | 0.9740649 | 97.73682 | 39.24 | 22.66 | 16.58 | 0.76 | 0.203 | 12 | 35 | 0.076 |  |  | SÐt pha dÎo ch¶y | 2.5 | 0.25 | 2 | 4.48 | 1.33 | 0.62 | 2.5 | 40.26 | SÐt pha dÎo ch¶y | SÐt pha | dÎo ch¶y | dÎo | dÎo ch¶y | 12.58333 | 2.694389 | 0.2 | 0.1452912 | 0.1203841 | 0.09340147 | 0.06226765 | 11 | 12 |  | 41 | 70 | 115 | 175 | 184 | 1.051429 | 0.9740649 | 0.9377421 | 0.907646 | 0.8609453 | 0.7986777
| Gi¸ trÞ trung b×nh líp 2 | [6 empty] | 5.1 | 20.8 | 34.4 | 15.9 | 23.8 | 34.89 | 1.855 | 1.375215 | 2.7 | 49.1 | 0.9633873 | 97.78363 | 38.445 | 21.895 | 16.55 | 0.785 | 0.2015 | 12 | 32.5 | 0.074 | 33 | 0.83 | SÐt pha dÎo ch¶y | 2.5 | 0.25 | 2 | 4.5 | 1.32 | 0.62 | 2.5 | 41.13 | SÐt pha dÎo ch¶y | SÐt pha | dÎo ch¶y | dÎo | dÎo ch¶y | 12.54167 | #REF! | #REF! | #REF! | #REF! | #REF! | #REF! | #REF! | #REF! | #REF! | #REF! | #REF! | #REF! | #REF! | #REF! | #REF! | #REF! | #REF! | #REF! | #REF! | #REF!
líp3: bïn sÐt pha
3 | 3 | HK1 | U1-2 | 3.2 | 3.4 |  |  |  | 9.5 | 29.5 | 34.8 | 26.2 | 57.54 | 1.64 | 1.041005 | 2.65 | 60.71678 | 1.545616 | 98.65388 | 41.272 | 24.672 | 16.6 | 1.98 | 0.084 | 3 | 35 | 0.126 |  |  | Bïn sÐt pha | 1.5 | 0.05 | 1.2 | 3.19 | 0.47 | 0.62 | 1.5 | 18.79 | Bïn sÐt pha | SÐt pha | ch¶y | ch¶y | ch¶y | 3.583333 | 2.694389 | 0.2 | 0.1873573 | 0.1552389 | 0.120444 | 0.080296 | 11 | 12 |  | 41 | 70 | 115 | 175 | 184 | 1.051429 | 1.545616 | 1.498777 | 1.459967 | 1.399745 | 1.319449
| 4 | HK1 | U1-3 | 5.2 | 5.4 |  |  |  | 10.6 | 29.3 | 39.3 | 20.8 | 54.22 | 1.65 | 1.0699 | 2.66 | 59.77819 | 1.486213 | 97.04206 | 41.044 | 24.574 | 16.47 | 1.8 | 0.088 | 3 | 0 | 0.124 |  |  | Bïn sÐt pha | 1.5 | 0.04 | 1.16 | 3.05 | 0.47 | 0.62 | 1.5 | 18.65 | Bïn sÐt pha | SÐt pha | ch¶y | ch¶y | ch¶y | 3 | 2.694389 | 0.2 | 0.1829853 | 0.1516164 | 0.117633408 | 0.078422272 | 11 | 12 |  | 41 | 70 | 115 | 175 | 184 | 1.051429 | 1.486213 | 1.440467008 | 1.402563 | 1.343746 | 1.265324
| 5 | HK2 | U2-2 | 3 | 3.2 |  |  |  | 19.2 | 21.4 | 34.8 | 24.6 | 55.36 | 1.64 | 1.055613 | 2.65 | 60.16556 | 1.51039 | 97.12986 | 40.483 | 23.953 | 16.53 | 1.9 | 0.074 | 2 | 24 | 0.13 |  |  | Bïn sÐt pha | 1.5 | 0.04 | 1.16 | 3.82 | 0.48 | 0.62 | 1.5 | 17.96 | Bïn sÐt pha | SÐt pha | ch¶y | ch¶y | ch¶y | 2.4 | 2.694389 | 0.2 | 0.1847647 | 0.1530908 | 0.1187773 | 0.07918488 | 11 | 12 |  | 41 | 70 | 115 | 175 | 184 | 1.051429 | 1.51039 | 1.464199 | 1.425926 | 1.366538 | 1.287353 | 9.5 |  | 34.8 | 26.2 | 57.54 | 1.64 |  | 2.65 |  |  |  | 41.272 | 24.672 |  |  | 0.084 | 3 | 35 | 0.126
| 6 | HK2 | U2-3 | 5 | 5.2 |  |  |  | 19.2 | 21.4 | 32.1 | 27.3 | 52.7 | 1.67 | 1.093648 | 2.65 | 58.73028 | 1.423084 | 98.13547 | 40.3196 | 24.0296 | 16.29 | 1.76 | 0.091 | 4 | 11 | 0.119 |  |  | Bïn sÐt pha | 1.5 | 0.06 | 1.24 | 3.28 | 0.52 | 0.62 | 1.5 | 18.94 | Bïn sÐt pha | SÐt pha | ch¶y | ch¶y | ch¶y | 4.183333 | 2.694389 | 0.2 | 0.178339 | 0.1477666 | 0.1146465 | 0.07643099 | 11 | 12 |  | 41 | 70 | 115 | 175 | 184 | 1.051429 | 1.423084 | 1.378499 | 1.341557 | 1.284234 | 1.207803 | 19.2 |  | 32.1 | 27.3 | 52.7 | 1.67 |  | 2.63 |  |  |  | 40.3196 | 24.0296 |  |  | 0.091 | 4 | 11 | 0.119
| Gi¸ trÞ trung b×nh líp 3 | [7 empty] | 14.625 | 25.4 | 35.25 | 24.725 | 54.955 | 1.65 | 1.065042 | 2.6525 | 59.8 | 1.491326 | 97.74032 | 40.77965 | 24.30715 | 16.4725 | 1.86 | 0.08425 | 3 | 17.5 | 0.12475 | 18.57 | 0.5 | Bïn sÐt pha | 1.5 | 0.05 | 1.2 | 3.48 | 0.5 | 0.62 | 1.5 | 18.57 | Bïn sÐt pha | SÐt pha | ch¶y | ch¶y | ch¶y | 3.291667 | #REF! | #REF! | #REF! | #REF! | #REF! | #REF! | #REF! | #REF! | #REF! | #REF! | #REF! | #REF! | #REF! | #REF! | #REF! | #REF! | #REF! | #REF! | #REF! | #REF!
líp4: sÐt pha dÎo mÒm
4 | 7 | HK1 | U1-4 | 7.2 | 7.4 |  |  |  | 13.2 | 26.4 | 37.1 | 23.3 | 28.14 | 1.92 | 1.498361 | 2.7 | 44.50514 | 0.80196875 | 94.73935 | 34.881 | 19.901 | 14.98 | 0.55 | 0.203 | 13 | 0 | 0.049 |  |  | SÐt pha dÎo mÒm | 2.5 | 0.26 | 2.04 | 4.5 | 1.36 | 0.62 | 2.5 | 57 | SÐt pha dÎo mÒm | SÐt pha | dÎo mÒm | dÎo | dÎo mÒm | 13 | 2.694389 | 0.2 | 0.1326249 | 0.1098892 | 0.08525886 | 0.05683924 | 11 | 12 |  | 41 | 70 | 115 | 175 | 184 | 1.051429 | 0.80196875 | 0.768812525 | 0.7413402 | 0.6987108 | 0.6418715
| 8 | HK1 | U1-5 | 9.2 | 9.4 |  |  |  | 18.6 | 23.8 | 31.7 | 25.9 | 26.37 | 1.95 | 1.543088 | 2.71 | 43.05949 | 0.756219 | 94.50001 | 32.8795 | 19.0295 | 13.85 | 0.53 | 0.217 | 12 | 26 | 0.046 |  |  | SÐt pha dÎo mÒm | 2.5 | 0.25 | 2 | 4.54 | 1.42 | 0.62 | 2.5 | 59.18 | SÐt pha dÎo mÒm | SÐt pha | dÎo mÒm | dÎo | dÎo mÒm | 12.43333 | 2.694389 | 0.2 | 0.1292577 | 0.1070993 | 0.08309425 | 0.05539616 | 11 | 12 |  | 41 | 70 | 115 | 175 | 184 | 1.051429 | 0.756219 | 0.7239045 | 0.6971297 | 0.6555826 | 0.6001864
| 9 | HK2 | U2-4 | 7 | 7.2 |  |  |  | 19.9 | 18.6 | 34.4 | 27.1 | 30.34 | 1.88 | 1.442381 | 2.69 | 46.37987 | 0.8649713 | 94.35527 | 35.611 | 20.551 | 15.06 | 0.65 | 0.221 | 13 | 35 | 0.045 |  |  | SÐt pha dÎo mÒm | 2.5 | 0.28 | 2.12 | 4.64 | 1.48 | 0.62 | 2.5 | 64.24 | SÐt pha dÎo mÒm | SÐt pha | dÎo mÒm | dÎo | dÎo mÒm | 13.58333 | 2.694389 | 0.2 | 0.1372619 | 0.1137313 | 0.08823978 | 0.05882652 | 11 | 12 |  | 41 | 70 | 115 | 175 | 184 | 1.051429 | 0.8649713 | 0.8306558 | 0.802223 | 0.7581031 | 0.6992766 | 18.6 | 23.8 | 31.7 | 25.9 | 26.37 | 1.95 | 1.543088 | 2.71 | 43.05949 | 0.756219 | 94.50001 | 32.8795 | 19.0295 | 13.85 | 0.53 | 0.217 | 12 | 26 | 0.046
| 10 | HK2 | U2-5 | 9 | 9.2 |  |  |  | 20.2 | 21.2 | 31.7 | 26.9 | 27.59 | 1.93 | 1.512658 | 2.71 | 44.18237 | 0.7915487 | 94.459 | 33.9841 | 19.1141 | 14.87 | 0.57 | 0.207 | 13 | 42 | 0.047 |  |  | SÐt pha dÎo mÒm | 2.5 | 0.28 | 2.12 | 4.59 | 1.41 | 0.62 | 2.5 | 59.08 | SÐt pha dÎo mÒm | SÐt pha | dÎo mÒm | dÎo | dÎo mÒm | 13.7 | 2.694389 | 0.2 | 0.131858 | 0.1092538 | 0.08476585 | 0.05651056 | 11 | 12 |  | 41 | 70 | 115 | 175 | 184 | 1.051429 | 0.7915487 | 0.7585842 | 0.7312708 | 0.6888878 | 0.6323773 | 19.9 | 18.6 | 34.4 | 27.1 | 30.34 | 1.88 | 1.442381 | 2.69 | 46.37987 | 0.8649713 | 94.35527 | 35.611 | 20.551 | 15.06 | 0.65 | 0.221 | 13 | 35 | 0.045
| Gi¸ trÞ trung b×nh líp 4 | [7 empty] | 17.98 | 23 | 33.7 | 25.8 | 28.11 | 1.92 | 1.499122 | 2.7025 | 44.5 | 0.8036769 | 94.51341 | 34.3389 | 19.6489 | 14.69 | 0.575 | 0.212 | 13 | 10.75 | 0.04675 | 59.8 | 1.13 | SÐt pha dÎo mÒm | 2.5 | 0.27 | 2.08 | 4.61 | 1.43 | 0.62 | 2.5 | 59.8 | SÐt pha dÎo mÒm | SÐt pha | dÎo mÒm | dÎo | dÎo mÒm | 13.17917 | #REF! | #REF! | #REF! | #REF! | #REF! | #REF! | #REF! | #REF! | #REF! | #REF! | #REF! | #REF! | #REF! | #REF! | #REF! | #REF! | #REF! | #REF! | #REF! | #REF!
[6 empty] | Tæng hîp | [14 empty] | tr­ëng phßng thÝ nghiÖm
[6 empty] | K.s Lª ThÞ Hång LÜnh | [14 empty] | K.s Bïi V¨n C­êng

## Dat (2)
Gi¸ trÞ trung b×nh líp 4 | [5 empty] | Tæng
| 2.0 - 0.05 | 0 | 0 | 0 | 17.98 | 17.98
| 0.05 - 0.005 |  |  | 23 | 33.7 | 56.7
| <0.005 |  |  |  | 25.8 | 25.8
| W |  |  |  | 28.11 | 28.11
| gW |  |  |  | 1.92 | 1.92
| gC |  |  |  | 1.499122 | 1.499122
| D |  |  |  | 2.7025 | 2.7025
| eo |  |  |  | 0.8036769 | 0.8036769
| n |  |  |  | 44.5 | 44.5
| G |  |  |  | 94.51341 | 94.51341
| Wnh |  |  |  | 34.3389 | 34.3389
| Wd |  |  |  | 19.6489 | 19.6489
| Id |  |  |  | 14.69 | 14.69
| Is |  |  |  | 0.575 | 0.575
| a |  |  |  | 0.04675 | 0.04675
| C |  |  |  | 0.212 | 0.212
| j |  |  |  | 13.17917 | 13 | 10.75
| Ro |  |  |  | 1.13 | 1.13
| Eo |  |  |  | 59.8 | 59.8